## Worksheet 1
Recovery rate [% w∕w]
Sample | 0 J mL−1 | 10 J mL−1 | 50 J mL−1 | 100 J mL−1 | 500 J mL−1
| mv ± SD | mv ± SD | mv ± SD | mv ± SD | mv ± SD
Farm oPOM | 95.0 ± 2.3 | 80.8 ± 4.5 | 73.2 ± 6.1 | 72.3 ± 2.8 | 51.6 ± 7.2
Forest oPOM | 89.3 ± 5.4 | 79.0 ± 5.1 | 76.9 ± 8.4 | 67.8 ± 3.6 | 48.7 ± 5.4
Pyrochar | 93.5 ± 10.1 | 84.6 ± 6.1 | 78.1 ± 2.5 | 74.3 ± 1.9 | 63.8 ± 3.1
LD-PE | 96.9 ± 1.2 | 97.3 ± 1.0 | 95.8 ± 6.7 | 99.9 ± 1.9 | 99.2 ± 1.6
LD-PE (w) | 93.9 ± 3.4 | 96.5 ± 1.2 | 96.6 ± 1.5 | 98.9 ± 3.0 | 97.8 ± 1.7
PET | 98.6 ± 2.5 | 94.0 ± 1.6 | 98.7 ± 2.5 | 98.5 ± 2.0 | 94.3 ± 1.3
PET (w) | 96.2 ± 2.5 | 95.4 ± 3.0 | 97.0 ± 2.0 | 95.5 ± 1.0 | 96.4 ± 3.3
PBAT | 99.6 ± 2.5 | 99.5 ± 0.9 | 90.9 ± 13.8 | 98.3 ± 3.6 | 98.2 ± 0.9
PBAT (w) | 97.7 ± 0.9 | 99.3 ± 1.9 | 96.8 ± 1.6 | 96.6 ± 1.7 | 99.3 ± 1.9