## Worksheet 1
Treatment | Type | Product | Supplier | Pre-treatment | Mass | Residual
[5 empty] | (g) | volume (mL)
Con | Control |  |  | NaOH | (0.6) | 12
Con3 | Exetainer septum |  | NaOH | (0.6) | 3
UT2 |  | chlorobutyl | Labcoa | Untreated | 2 | 10
UT4 |  |  |  | Untreated | 4 | 8
Tex | Butyl septum |  |  | NaOH | 2 | 10
Tgr |  | Grey chlorobutyl | Sigma-Aldrichb | NaOH | 2 | 10
Tbl |  | Black non-halogenated | Rubber BVc | Washing + autoclave | 2 | 10
SPA |  | Parfix All-Purpose |  |  | 2 | 10
SPB | Silicone sealant | Parfix Bathroom | Selleysd | Curing for 3 weeks | 2 | 10
SSW |  | Selleys Wet Area |  |  | 2 | 10
FKM | O-ring | Viton™ | RS Proe | Untreated | 2 | 10
NBR | Nitrile | Untreated | 2 | 10