## Worksheet 1
Analysis no. | 15 06a | 13 03b | 13c n=18 | Min–max
S atom % | 0.27 | 2.59 | 0.2 | n.d.–0.52
Te | 0.13 | 0.06 | 0.12 | n.d.–0.51
Bi | 0.29 | 2.05 | 0.24 | 0.01–0.68
Pb | 0.03 | n.d. | n.d.
Fe | n.d. | 0.19 | n.d.
Cu | n.d. | 0.22 | n.d.
C | 86.24 | 84.86 | 83.38 | 80.19–96.15
N | 5.91 | 4.89 | 3.16 | n.d.–7.18
O | 7.13 | 5.14 | 10.12 | 2.74–15.78
Sumd | 100 | 100 | 100
Recalculated | 15 06 | 13 03 | 13 n=19 | Min–max
S atom % | 38 | 51 | 37 | 3–55
Te | 18 | 1 | 25 | 1–90
Bi | 40 | 40 | 46 | 7–68
Pb | 4 | 0
Fe |  | 4
Cu |  | 4
Sum | 100 | 100 | 100