## Worksheet 1
Sample no. | Material | Sampling | Sampling date | Locality | Storage | Analysis | Cleaning | Preparation
0 | Kerite | Circumstances unknown | Unknown | Unknown | Museum, conditionsunknown | SEM | None
1 | Kerite | “Fibre masses between | 2018 | From an underground mine | Stored in plastic bags | SEM, isotopes | None | Mounting on Al stubs
2 | Kerite | fragments of the wall of the |  | shaft (shaft 3) at a depth of |  |  | None | with conductive carbon
3 | Kerite | cavities and as larger masses |  | ∼ 100 m |  |  | None | tab, coated with 5 nm Ir
4 | Kerite | hanging freely on the wall”, |  |  |  |  | None
5 | Kerite | “Picked up with no need for | 2013 |  |  |  | None
6 | Kerite | separation from the |  |  |  |  | None
7 | Kerite | rock matrix” |  |  |  |  | None
8 | Beryl crystal withfilamentous andflaky kerite |  | 2008 | Mine tailing pegmatite no. 2 | No informationprovided |  | Dust removed usingcompressed air | Coated with C
9a, b, c | Topaz with kerite |  | 2018 | From an underground mine shaft (shaft 3) at a depth of ∼ 100 m | No detailedinformation,presumably as forsamples no. 1–7 | Only isotopes
BO | Black opal |  | 2018