## Worksheet 1
Basalt |  | Concrete fines |  | Steel slag
Element | C (wt %) | Element | C (wt %) | Element | C (wt %)
Si | 14.70 % | Si | 34.73 % | Ca | 42.00 %
Fe | 8.58 % | Ca | 9.41 % | Fe | 18.30 %
Ca | 6.42 % | Fe | 2.52 % | Si | 4.93 %
Mg | 5.88 % | Al | 2.36 % | Mn | 2.20 %
Al | 5.16 % | K | 1.20 % | Mg | 0.97 %
Na | 1.87 % | Mg | 0.63 % | Al | 0.90 %
Ti | 1.08 % | Na | 0.41 % | P | 0.77 %
K | 0.77 % | S | 0.27 % | Ti | 0.47 %
P | 0.26 % | Ti | 0.18 % | V | 0.32 %
Mn | 0.15 % | Zr | 0.15 % | Cl | 0.28 %
Cl | 765 ppm |  |  | S | 0.13 %
Sr | 739 ppm |  |  | Cr | 0.12 %
Ba | 559 ppm |  |  | Nb | 302 ppm
Ni | 408 ppm |  |  | Sr | 277 ppm
Cr | 367 ppm |  |  | Zr | 164 ppm
V | 242 ppm |  |  | K | 105 ppm
Ce | 197 ppm |  |  | Zn | 58.3 ppm
Zr | 150 ppm
Zn | 103 ppm
S | 93.3 ppm
Cu | 75.2 ppm
Nb | 61.0 ppm
Rb | 24.3 ppm
Y | 20.4 ppm
Co | 3.18 ppm