## Metadata
Olivine dissolution data
Column name | Parameter | Unit
Temp [C°] | Temperature | C°
pH(initial) | pH at start of experiment | -
Duration of experiment [hr] | Duration of the experiment | hours
Ionic strength [mol l-1] | Ionic strength of solution | mol l-1
Grainsize min [um] | Lower grainsize limit | μm
Grainsize max [um] | Upper grainsize limit | μm
BET method | Gas used for BET analysis | -
Initial SSA [m2 g-1] | Specific surface area measured at the start of the experiment | m2 g-1
Stir speed min [RPM] | Lower limit of stiring speed used | rotations minute^-1
Stir speed max [RPM] | Upper limit of stiring speed used | rotations minute^-1
Fo | Mole fraction of forsterite in the olivine | -
pCO2 [atm] | Atmospheric concentration of CO2 | atm
Rs | Grain roughness | -
Si/Mg | The elemental release rate used for calculation of olivine dissolution rates | Si/Mg
log r[mol/m2/s] | Log release rate per unit of surface area | log mol m-2 s-1
r [mol/m2/s2] | Release rate per unit of surface area | mol m-2 s-1
Surface area type | Geometric or BET surface area | GEO/BET
Reference | Source of original data | -
UseData* | Whether data is used in figures or not, "MARKED" data are equivalent to "additions" marked points in figure 4 | YES/NO/MARK
Comment | Additional information regarding experiment | -
*Data is "MARK" when additions to experiment were made. For more info on exclusions (NO), see supplementary file 1
Olivine reserve data
Column name | Description | Unit
Country | Country where reserve is found | -
Region | Region or province where reserve is found | -
Type | Either reserve or (natural) beach | -
Dunite mass (Mt) | If volume or mass is known, it is reported, if not NA | Mt
Reference | Reference, for full references go to the "References" tab | -
Latitude | Latitude at which reserve or beach is found | Decimal degree
Longitude | Longitude at which reserve is found | Decimal degree
Comment | Additional information about either the location, purity or volume of reserve | -

## Olivine dissolution data
Temp [C°] | pH(initial) | Duration of experiment [hr] | Ionic strength [mol l-1] | Grainsize min [um] | Grainsize max [um] | BET method | Initial SSA [m2 g-1] | Stir speed min [RPM] | Stir speed max [RPM] | Fo | pCO2 [atm] | Rs | Si/Mg | log r[mol/m2/s] | r [mol/m2/s2] | Surface area type | Reference | UseData | Comment
25 | 4 | NA | NA | 105 | 149 | NA | NA | NA | NA | 0.92 | NA | NA | Si | -7.33 | 4.677351e-08 | GEO | Bailey (1974) | NO | Added organic acids
35 | 4 | NA | NA | 105 | 149 | NA | NA | NA | NA | 0.92 | NA | NA | Mg | -6.77 | 1.698244e-07 | GEO | Bailey (1974) | NO | Added organic acids
45 | 4 | NA | NA | 105 | 149 | NA | NA | NA | NA | 0.92 | NA | NA | Si | -6.82 | 1.513561e-07 | GEO | Bailey (1974) | NO | Added organic acids
55 | 4 | NA | NA | 105 | 149 | NA | NA | NA | NA | 0.92 | NA | NA | Mg | -6.12 | 7.585776e-07 | GEO | Bailey (1974) | NO | Added organic acids
65 | 4 | NA | NA | 105 | 149 | NA | NA | NA | NA | 0.92 | NA | NA | Si | -6.22 | 6.025596e-07 | GEO | Bailey (1974) | NO | Added organic acids
25 | 1.8 | NA | NA | NA | NA | NA | NA | NA | NA | 0.93 | NA | NA | Si | -7.84 | 1.44544e-08 | BET | Blum and Lasaga (1988) | YES | Surface area normalization not specified, assumed to be BET
25 | 2.35 | NA | NA | NA | NA | NA | NA | NA | NA | 0.93 | NA | NA | Si | -8.07 | 8.51138e-09 | BET | Blum and Lasaga (1988) | YES | Surface area normalization not specified, assumed to be BET
25 | 2.89 | NA | NA | NA | NA | NA | NA | NA | NA | 0.93 | NA | NA | Si | -8.2 | 6.309573e-09 | BET | Blum and Lasaga (1988) | YES | Surface area normalization not specified, assumed to be BET
25 | 3.04 | NA | NA | NA | NA | NA | NA | NA | NA | 0.93 | NA | NA | Si | -8.13 | 7.413102e-09 | BET | Blum and Lasaga (1988) | YES | Surface area normalization not specified, assumed to be BET
25 | 3.38 | NA | NA | NA | NA | NA | NA | NA | NA | 0.93 | NA | NA | Si | -8.49 | 3.235937e-09 | BET | Blum and Lasaga (1988) | YES | Surface area normalization not specified, assumed to be BET
25 | 3.7 | NA | NA | NA | NA | NA | NA | NA | NA | 0.93 | NA | NA | Si | -8.57 | 2.691535e-09 | BET | Blum and Lasaga (1988) | YES | Surface area normalization not specified, assumed to be BET
25 | 4.08 | NA | NA | NA | NA | NA | NA | NA | NA | 0.93 | NA | NA | Si | -8.21 | 6.16595e-09 | BET | Blum and Lasaga (1988) | YES | Surface area normalization not specified, assumed to be BET
25 | 4.38 | NA | NA | NA | NA | NA | NA | NA | NA | 0.93 | NA | NA | Si | -8.71 | 1.949845e-09 | BET | Blum and Lasaga (1988) | YES | Surface area normalization not specified, assumed to be BET
25 | 4.41 | NA | NA | NA | NA | NA | NA | NA | NA | 0.93 | NA | NA | Si | -9.33 | 4.677351e-10 | BET | Blum and Lasaga (1988) | YES | Surface area normalization not specified, assumed to be BET
25 | 4.73 | NA | NA | NA | NA | NA | NA | NA | NA | 0.93 | NA | NA | Si | -9.19 | 6.456542e-10 | BET | Blum and Lasaga (1988) | YES | Surface area normalization not specified, assumed to be BET
25 | 8.78 | NA | NA | NA | NA | NA | NA | NA | NA | 0.93 | NA | NA | Si | -9.22 | 6.025596e-10 | BET | Blum and Lasaga (1988) | NO | Surface area normalization not specified, assumed to be BET
25 | 8.93 | NA | NA | NA | NA | NA | NA | NA | NA | 0.93 | NA | NA | Si | -9.8 | 1.584893e-10 | BET | Blum and Lasaga (1988) | NO | Surface area normalization not specified, assumed to be BET
25 | 8.97 | NA | NA | NA | NA | NA | NA | NA | NA | 0.93 | NA | NA | Si | -9.62 | 2.398833e-10 | BET | Blum and Lasaga (1988) | NO | Surface area normalization not specified, assumed to be BET
25 | 9.46 | NA | NA | NA | NA | NA | NA | NA | NA | 0.93 | NA | NA | Si | -10.45 | 3.548134e-11 | BET | Blum and Lasaga (1988) | NO | Surface area normalization not specified, assumed to be BET
25 | 11.02 | NA | NA | NA | NA | NA | NA | NA | NA | 0.93 | NA | NA | Si | -10.01 | 9.772372e-11 | BET | Blum and Lasaga (1988) | NO | Surface area normalization not specified, assumed to be BET
25 | 11.35 | NA | NA | NA | NA | NA | NA | NA | NA | 0.93 | NA | NA | Si | -9.84 | 1.44544e-10 | BET | Blum and Lasaga (1988) | NO | Surface area normalization not specified, assumed to be BET
65 | 4 | 5 | NA | 75 | 150 | Kr | 0.034 | 200 | 350 | 0.91 | NA | 2.067348 | Si | -7.60206 | 2.5e-08 | BET | Chen and Brantley (2000) | YES
65 | 2.95 | 5 | NA | 75 | 150 | Kr | 0.034 | 200 | 350 | 0.91 | NA | 2.067348 | Si | -6.759451 | 1.74e-07 | BET | Chen and Brantley (2000) | YES
65 | 2 | 5 | NA | 75 | 150 | Kr | 0.034 | 200 | 350 | 0.91 | NA | 2.067348 | Si | -6.092051 | 8.09e-07 | BET | Chen and Brantley (2000) | YES
65 | 5 | 5 | NA | 75 | 150 | Kr | 0.034 | 200 | 350 | 0.91 | NA | 2.067348 | Si | -7.920819 | 1.2e-08 | BET | Chen and Brantley (2000) | YES
65 | 2.95 | 5 | NA | 75 | 150 | Kr | 0.034 | 200 | 350 | 0.91 | NA | 2.067348 | Si | -6.832683 | 1.47e-07 | BET | Chen and Brantley (2000) | MARK | Al added
65 | 2.95 | 5 | NA | 75 | 150 | Kr | 0.034 | 200 | 350 | 0.91 | NA | 2.067348 | Si | -6.847712 | 1.42e-07 | BET | Chen and Brantley (2000) | MARK | Al added
65 | 2.95 | 5 | NA | 75 | 150 | Kr | 0.034 | 200 | 350 | 0.91 | NA | 2.067348 | Si | -6.815309 | 1.53e-07 | BET | Chen and Brantley (2000) | MARK | Al added
65 | 2.95 | 5 | NA | 75 | 150 | Kr | 0.034 | 200 | 350 | 0.91 | NA | 2.067348 | Si | -6.681937 | 2.08e-07 | BET | Chen and Brantley (2000) | YES
25 | 1.98 | 40 | 0.01 | 50 | 100 | Kr | 0.107 | NA | NA | 1 | NA | 4.207824 | Si | -7.92 | 1.202264e-08 | BET | Golubev et al. (2005) | YES
25 | 2.28 | 40 | 0.01 | 50 | 100 | Kr | 0.107 | NA | NA | 1 | NA | 4.207824 | Si | -7.98 | 1.047129e-08 | BET | Golubev et al. (2005) | YES
25 | 3.05 | 40 | 0.01 | 50 | 100 | Kr | 0.107 | NA | NA | 1 | NA | 4.207824 | Si | -8.19 | 6.456542e-09 | BET | Golubev et al. (2005) | YES
25 | 3.71 | 40 | 0.01 | 50 | 100 | Kr | 0.107 | NA | NA | 1 | NA | 4.207824 | Si | -8.37 | 4.265795e-09 | BET | Golubev et al. (2005) | YES
25 | 3.81 | 40 | 0.01 | 50 | 100 | Kr | 0.107 | NA | NA | 1 | NA | 4.207824 | Si | -8.48 | 3.311311e-09 | BET | Golubev et al. (2005) | YES
25 | 4.72 | 40 | 0.01 | 50 | 100 | Kr | 0.107 | NA | NA | 1 | NA | 4.207824 | Si | -8.55 | 2.818383e-09 | BET | Golubev et al. (2005) | YES
25 | 5.25 | 40 | 0.01 | 50 | 100 | Kr | 0.107 | NA | NA | 1 | NA | 4.207824 | Si | -8.49 | 3.235937e-09 | BET | Golubev et al. (2005) | YES
25 | 6 | 40 | 0.01 | 50 | 100 | Kr | 0.107 | NA | NA | 1 | NA | 4.207824 | Si | -8.72 | 1.905461e-09 | BET | Golubev et al. (2005) | YES
25 | 6.66 | 40 | 0.01 | 50 | 100 | Kr | 0.107 | NA | NA | 1 | NA | 4.207824 | Si | -9.39 | 4.073803e-10 | BET | Golubev et al. (2005) | YES
25 | 7.2 | 40 | 0.01 | 50 | 100 | Kr | 0.107 | NA | NA | 1 | NA | 4.207824 | Si | -9.64 | 2.290868e-10 | BET | Golubev et al. (2005) | YES
25 | 8.06 | 60 | 0.01 | 50 | 100 | Kr | 0.107 | NA | NA | 1 | NA | 4.207824 | Si | -9.82 | 1.513561e-10 | BET | Golubev et al. (2005) | YES
25 | 9.85 | 60 | 0.01 | 50 | 100 | Kr | 0.107 | NA | NA | 1 | NA | 4.207824 | Si | -9.99 | 1.023293e-10 | BET | Golubev et al. (2005) | YES
25 | 10.5 | 60 | 0.01 | 50 | 100 | Kr | 0.107 | NA | NA | 1 | NA | 4.207824 | Si | -10.37 | 4.265795e-11 | BET | Golubev et al. (2005) | YES
25 | 6.8 | 40 | 0.01 | 50 | 100 | Kr | 0.107 | NA | NA | 1 | NA | 4.207824 | Si | -9.07 | 8.51138e-10 | BET | Golubev et al. (2005) | YES
25 | 6.2 | 40 | 0.01 | 50 | 100 | Kr | 0.107 | NA | NA | 1 | NA | 4.207824 | Si | -9.07 | 8.51138e-10 | BET | Golubev et al. (2005) | YES
25 | 4.16 | 40 | 0.01 | 50 | 100 | Kr | 0.107 | NA | NA | 1 | 1 | 4.207824 | Si | -8.26 | 5.495409e-09 | BET | Golubev et al. (2005) | YES
25 | 8.45 | 60 | 0.01 | 50 | 100 | Kr | 0.107 | NA | NA | 1 | 0.003 | 4.207824 | Si | -9.69 | 2.041738e-10 | BET | Golubev et al. (2005) | YES
25 | 8.4 | 60 | 0.01 | 50 | 100 | Kr | 0.107 | NA | NA | 1 | 0.005 | 4.207824 | Si | -9.71 | 1.949845e-10 | BET | Golubev et al. (2005) | YES
25 | 8.46 | 60 | 0.01 | 50 | 100 | Kr | 0.107 | NA | NA | 1 | 0.0075 | 4.207824 | Si | -9.71 | 1.949845e-10 | BET | Golubev et al. (2005) | YES
25 | 8.46 | 60 | 0.01 | 50 | 100 | Kr | 0.107 | NA | NA | 1 | 0.01 | 4.207824 | Si | -9.71 | 1.949845e-10 | BET | Golubev et al. (2005) | YES
25 | 9.95 | 60 | 0.011 | 50 | 100 | Kr | 0.107 | NA | NA | 1 | 0.001 | 4.207824 | Si | -9.74 | 1.819701e-10 | BET | Golubev et al. (2005) | YES
25 | 10.85 | 60 | 0.014 | 50 | 100 | Kr | 0.107 | NA | NA | 1 | 0.004 | 4.207824 | Si | -10.07 | 8.51138e-11 | BET | Golubev et al. (2005) | YES
25 | 11 | 60 | 0.017 | 50 | 100 | Kr | 0.107 | NA | NA | 1 | 0.007 | 4.207824 | Si | -10.06 | 8.709636e-11 | BET | Golubev et al. (2005) | YES
25 | 11.1 | 60 | 0.02 | 50 | 100 | Kr | 0.107 | NA | NA | 1 | 0.01 | 4.207824 | Si | -10.03 | 9.332543e-11 | BET | Golubev et al. (2005) | YES
25 | 10.5 | 110 | 0.01 | 50 | 100 | Kr | 0.059 | NA | NA | 0.92 | 0 | 2.383701 | Si | -10.37 | 4.265795e-11 | BET | Golubev et al. (2005) | YES
25 | 10.65 | 110 | 0.01 | 50 | 100 | Kr | 0.059 | NA | NA | 0.92 | 0 | 2.383701 | Si | -10.19 | 6.456542e-11 | BET | Golubev et al. (2005) | YES
25 | 11.85 | 110 | 0.02 | 50 | 100 | Kr | 0.059 | NA | NA | 0.92 | 0 | 2.383701 | Si | -10.38 | 4.168694e-11 | BET | Golubev et al. (2005) | YES
25 | 10.75 | 130 | 0.01 | 50 | 100 | Kr | 0.059 | NA | NA | 0.92 | 0.005 | 2.383701 | Si | -10.38 | 4.168694e-11 | BET | Golubev et al. (2005) | YES
25 | 10.9 | 130 | 0.02 | 50 | 100 | Kr | 0.059 | NA | NA | 0.92 | 0.01 | 2.383701 | Si | -10.37 | 4.265795e-11 | BET | Golubev et al. (2005) | YES
25 | 11.03 | 130 | 0.03 | 50 | 100 | Kr | 0.059 | NA | NA | 0.92 | 0.015 | 2.383701 | Si | -10.35 | 4.466836e-11 | BET | Golubev et al. (2005) | YES
25 | 11.1 | 150 | 0.04 | 50 | 100 | Kr | 0.059 | NA | NA | 0.92 | 0.02 | 2.383701 | Si | -10.3 | 5.011872e-11 | BET | Golubev et al. (2005) | YES
25 | 11.45 | 150 | 0.2 | 50 | 100 | Kr | 0.059 | NA | NA | 0.92 | 0.1 | 2.383701 | Si | -10.26 | 5.495409e-11 | BET | Golubev et al. (2005) | YES
46 | 3.48 | NA | NA | 74 | 149 | NA | 0.93 | NA | NA | 0.82 | NA | 57.67676 | Si | -9.85 | 1.412538e-10 | BET | Grandstaff (1986) | NO
1 | 3.48 | NA | NA | 74 | 149 | NA | 0.93 | NA | NA | 0.82 | NA | 57.67676 | Si | -10.95 | 1.122018e-11 | BET | Grandstaff (1986) | NO
25 | 3 | NA | NA | 74 | 149 | NA | 0.93 | NA | NA | 0.82 | NA | 57.67676 | Si | -9.88 | 1.318257e-10 | BET | Grandstaff (1986) | NO
25 | 3.2 | NA | NA | 74 | 149 | NA | 0.93 | NA | NA | 0.82 | NA | 57.67676 | Si | -10.1 | 7.943282e-11 | BET | Grandstaff (1986) | NO
25 | 3.48 | NA | NA | 74 | 149 | NA | 0.93 | NA | NA | 0.82 | NA | 57.67676 | Si | -10.28 | 5.248075e-11 | BET | Grandstaff (1986) | NO
25 | 4 | NA | NA | 74 | 149 | NA | 0.93 | NA | NA | 0.82 | NA | 57.67676 | Si | -10.91 | 1.230269e-11 | BET | Grandstaff (1986) | NO
25 | 4.5 | NA | NA | 74 | 149 | NA | 0.93 | NA | NA | 0.82 | NA | 57.67676 | Si | -11.53 | 2.951209e-12 | BET | Grandstaff (1986) | NO
25 | 5 | NA | NA | 74 | 149 | NA | 0.93 | NA | NA | 0.82 | NA | 57.67676 | Si | -12.06 | 8.709636e-13 | BET | Grandstaff (1986) | NO
90 | 3.42 | 3.5 | NA | 90 | 180 | N2 | 0.0797 | NA | NA | 0.91 | NA | 5.81533 | Si | -5.958607 | 1.1e-06 | BET | Hanchen et al. (2006) | MARK | Citric acid added
90 | 4.53 | 5 | NA | 90 | 180 | N2 | 0.0797 | NA | NA | 0.91 | NA | 5.81533 | Si | -6.19382 | 6.4e-07 | BET | Hanchen et al. (2006) | MARK | Citric acid added
90 | 2.01 | 11.8 | NA | 90 | 180 | N2 | 0.0797 | NA | NA | 0.91 | NA | 5.81533 | Si | -5.658 | 2.19786e-06 | BET | Hanchen et al. (2006) | YES
90 | 2.03 | 11.5 | NA | 90 | 180 | N2 | 0.0797 | NA | NA | 0.91 | NA | 5.81533 | Si | -5.658 | 2.19786e-06 | BET | Hanchen et al. (2006) | YES
90 | 3.02 | 10 | NA | 90 | 180 | N2 | 0.0797 | NA | NA | 0.91 | NA | 5.81533 | Si | -6.06 | 8.709636e-07 | BET | Hanchen et al. (2006) | YES
90 | 3.66 | 12.5 | NA | 90 | 180 | N2 | 0.0797 | NA | NA | 0.91 | NA | 5.81533 | Si | -6.102 | 7.906786e-07 | BET | Hanchen et al. (2006) | YES
90 | 4.59 | 12.5 | NA | 90 | 180 | N2 | 0.0797 | NA | NA | 0.91 | NA | 5.81533 | Si | -6.767 | 1.710015e-07 | BET | Hanchen et al. (2006) | YES
90 | 5.33 | 11.8 | NA | 90 | 180 | N2 | 0.0797 | NA | NA | 0.91 | NA | 5.81533 | Si | -7.225 | 5.956621e-08 | BET | Hanchen et al. (2006) | YES
90 | 6.19 | 11 | NA | 90 | 180 | N2 | 0.0797 | NA | NA | 0.91 | NA | 5.81533 | Si | -7.79 | 1.62181e-08 | BET | Hanchen et al. (2006) | YES
90 | 7.62 | 9.8 | NA | 90 | 180 | N2 | 0.0797 | NA | NA | 0.91 | NA | 5.81533 | Si | -8.133 | 7.362071e-09 | BET | Hanchen et al. (2006) | YES
90 | 7.84 | 15 | NA | 90 | 180 | N2 | 0.0797 | NA | NA | 0.91 | NA | 5.81533 | Si | -8.03 | 9.332543e-09 | BET | Hanchen et al. (2006) | YES
90 | 11.94 | 14 | NA | 90 | 180 | N2 | 0.0797 | NA | NA | 0.91 | NA | 5.81533 | Si | -8.983 | 1.03992e-09 | BET | Hanchen et al. (2006) | YES
90 | 12.21 | 6.8 | NA | 90 | 180 | N2 | 0.0797 | NA | NA | 0.91 | NA | 5.81533 | Si | -8.662 | 2.17771e-09 | BET | Hanchen et al. (2006) | YES
120 | 2.01 | 10 | NA | 90 | 180 | N2 | 0.0797 | NA | NA | 0.91 | NA | 5.81533 | Si | -4.987 | 1.030386e-05 | BET | Hanchen et al. (2006) | YES
120 | 2.02 | 9.5 | NA | 90 | 180 | N2 | 0.0797 | NA | NA | 0.91 | NA | 5.81533 | Si | -4.951 | 1.119438e-05 | BET | Hanchen et al. (2006) | YES
120 | 2.02 | 7 | NA | 90 | 180 | N2 | 0.0797 | NA | NA | 0.91 | NA | 5.81533 | Si | -4.886 | 1.30017e-05 | BET | Hanchen et al. (2006) | YES
120 | 4.24 | 3 | NA | 90 | 180 | N2 | 0.0797 | NA | NA | 0.91 | NA | 5.81533 | Si | -6.036 | 9.204496e-07 | BET | Hanchen et al. (2006) | YES
120 | 5.13 | 5 | NA | 90 | 180 | N2 | 0.0797 | NA | NA | 0.91 | NA | 5.81533 | Si | -6.398 | 3.999447e-07 | BET | Hanchen et al. (2006) | YES
120 | 6.31 | 4 | NA | 90 | 180 | N2 | 0.0797 | NA | NA | 0.91 | NA | 5.81533 | Si | -6.914 | 1.21899e-07 | BET | Hanchen et al. (2006) | YES
120 | 6.49 | 4 | NA | 90 | 180 | N2 | 0.0797 | NA | NA | 0.91 | NA | 5.81533 | Si | -6.884 | 1.306171e-07 | BET | Hanchen et al. (2006) | YES
120 | 8.33 | 10 | NA | 90 | 180 | N2 | 0.0797 | NA | NA | 0.91 | NA | 5.81533 | Si | -7.796 | 1.599558e-08 | BET | Hanchen et al. (2006) | YES
120 | 9.44 | 15 | NA | 90 | 180 | N2 | 0.0797 | NA | NA | 0.91 | NA | 5.81533 | Si | -7.678 | 2.09894e-08 | BET | Hanchen et al. (2006) | YES
120 | 12.54 | 5 | NA | 90 | 180 | N2 | 0.0797 | NA | NA | 0.91 | NA | 5.81533 | Si | -8.5 | 3.162278e-09 | BET | Hanchen et al. (2006) | YES
120 | 2.05 | 5.8 | NA | 0 | 90 | N2 | 0.3598 | NA | NA | 0.91 | NA | NA | Si | -5.124939 | 7.5e-06 | BET | Hanchen et al. (2007) | YES
120 | 3.03 | 7.3 | NA | 0 | 90 | N2 | 0.3598 | NA | NA | 0.91 | NA | NA | Si | -5.522879 | 3e-06 | BET | Hanchen et al. (2007) | YES
120 | 3.93 | 8 | NA | 0 | 90 | N2 | 0.3598 | NA | NA | 0.91 | NA | NA | Si | -6.187087 | 6.5e-07 | BET | Hanchen et al. (2007) | YES
120 | 4.75 | 5.5 | NA | 0 | 90 | N2 | 0.3598 | NA | NA | 0.91 | NA | NA | Si | -6.522879 | 3e-07 | BET | Hanchen et al. (2007) | YES
120 | 2.01 | 10 | NA | 90 | 180 | N2 | 0.0797 | NA | NA | 0.91 | NA | 5.81533 | Si | -4.987163 | 1.03e-05 | BET | Hanchen et al. (2007) | YES
120 | 2.02 | 9.5 | NA | 90 | 180 | N2 | 0.0797 | NA | NA | 0.91 | NA | 5.81533 | Si | -4.950782 | 1.12e-05 | BET | Hanchen et al. (2007) | YES
120 | 2.02 | 7 | NA | 90 | 180 | N2 | 0.0797 | NA | NA | 0.91 | NA | 5.81533 | Si | -4.823909 | 1.5e-05 | BET | Hanchen et al. (2007) | YES
120 | 4.24 | 3 | NA | 90 | 180 | N2 | 0.0797 | NA | NA | 0.91 | NA | 5.81533 | Si | -6.022276 | 9.5e-07 | BET | Hanchen et al. (2007) | YES
120 | 5.13 | 5 | NA | 90 | 180 | N2 | 0.0797 | NA | NA | 0.91 | NA | 5.81533 | Si | -6.387216 | 4.1e-07 | BET | Hanchen et al. (2007) | YES
120 | 6.31 | 4 | NA | 90 | 180 | N2 | 0.0797 | NA | NA | 0.91 | NA | 5.81533 | Si | -6.920819 | 1.2e-07 | BET | Hanchen et al. (2007) | YES
120 | 6.49 | 4 | NA | 90 | 180 | N2 | 0.0797 | NA | NA | 0.91 | NA | 5.81533 | Si | -6.886057 | 1.3e-07 | BET | Hanchen et al. (2007) | YES
120 | 8.33 | 10 | NA | 90 | 180 | N2 | 0.0797 | NA | NA | 0.91 | NA | 5.81533 | Si | -7.774691 | 1.68e-08 | BET | Hanchen et al. (2007) | YES
120 | 2.08 | 8.5 | NA | 90 | 180 | N2 | 0.1117 | NA | NA | 0.91 | NA | 8.150217 | Si | -5.187087 | 6.5e-06 | BET | Hanchen et al. (2007) | YES
120 | 3.31 | 6.7 | NA | 90 | 180 | N2 | 0.1117 | NA | NA | 0.91 | NA | 8.150217 | Si | -5.545155 | 2.85e-06 | BET | Hanchen et al. (2007) | YES
120 | 4.11 | 8.9 | NA | 90 | 180 | N2 | 0.1117 | NA | NA | 0.91 | NA | 8.150217 | Si | -6.086186 | 8.2e-07 | BET | Hanchen et al. (2007) | YES
120 | 2.07 | 10.4 | NA | 180 | 355 | N2 | 0.0457 | NA | NA | 0.91 | NA | 6.617295 | Si | -5.045757 | 9e-06 | BET | Hanchen et al. (2007) | YES
120 | 3.19 | 7 | NA | 180 | 355 | N2 | 0.0457 | NA | NA | 0.91 | NA | 6.617295 | Si | -5.522879 | 3e-06 | BET | Hanchen et al. (2007) | YES
120 | 4.25 | 9 | NA | 180 | 355 | N2 | 0.0457 | NA | NA | 0.91 | NA | 6.617295 | Si | -6.05061 | 8.9e-07 | BET | Hanchen et al. (2007) | YES
120 | 4.39 | 7.5 | NA | 180 | 355 | N2 | 0.0457 | NA | NA | 0.91 | NA | 6.617295 | Si | -6.161151 | 6.9e-07 | BET | Hanchen et al. (2007) | YES
150 | 2.03 | 9.2 | NA | NA | NA | N2 | 0.0797 | NA | NA | 0.91 | NA | NA | Si | -4.425 | 3.758374e-05 | BET | Hanchen et al. (2006) | YES
150 | 2.93 | 6.7 | NA | NA | NA | N2 | 0.0797 | NA | NA | 0.91 | NA | NA | Si | -4.783 | 1.648162e-05 | BET | Hanchen et al. (2006) | YES
150 | 3.82 | 7.2 | NA | NA | NA | N2 | 0.0797 | NA | NA | 0.91 | NA | NA | Si | -5.542 | 2.870781e-06 | BET | Hanchen et al. (2006) | YES
150 | 4.76 | 4.1 | NA | NA | NA | N2 | 0.0797 | NA | NA | 0.91 | NA | NA | Si | -5.77 | 1.698244e-06 | BET | Hanchen et al. (2006) | YES
150 | 5.64 | 4 | NA | NA | NA | N2 | 0.0797 | NA | NA | 0.91 | NA | NA | Si | -6.201 | 6.295062e-07 | BET | Hanchen et al. (2006) | YES
150 | 5.72 | 7 | NA | NA | NA | N2 | 0.0797 | NA | NA | 0.91 | NA | NA | Si | -6.187 | 6.501297e-07 | BET | Hanchen et al. (2006) | YES
150 | 6.75 | 8 | NA | NA | NA | N2 | 0.0797 | NA | NA | 0.91 | NA | NA | Si | -6.939 | 1.1508e-07 | BET | Hanchen et al. (2006) | YES
150 | 7.34 | 7.9 | NA | NA | NA | N2 | 0.0797 | NA | NA | 0.91 | NA | NA | Si | -6.824 | 1.499685e-07 | BET | Hanchen et al. (2006) | YES
90 | 3.18 | 4.5 | NA | 90 | 180 | N2 | 0.0797 | NA | NA | 0.91 | 177.64614 | 5.81533 | Si | -5.823909 | 1.5e-06 | BET | Hanchen et al. (2006) | NO
90 | 3.25 | 7.9 | NA | 90 | 180 | N2 | 0.0797 | NA | NA | 0.91 | 138.16922 | 5.81533 | Si | -5.853872 | 1.4e-06 | BET | Hanchen et al. (2006) | NO
90 | 3.27 | 7.7 | NA | 90 | 180 | N2 | 0.0797 | NA | NA | 0.91 | 98.6923 | 5.81533 | Si | -5.79588 | 1.6e-06 | BET | Hanchen et al. (2006) | NO
120 | 3.34 | 3.1 | NA | 90 | 180 | N2 | 0.0797 | NA | NA | 0.91 | 138.16922 | 5.81533 | Si | -5.148742 | 7.1e-06 | BET | Hanchen et al. (2006) | NO
120 | 3.29 | 6.6 | NA | 90 | 180 | N2 | 0.0797 | NA | NA | 0.91 | 177.64614 | 5.81533 | Si | -5.070581 | 8.5e-06 | BET | Hanchen et al. (2006) | NO
120 | 3.39 | 6.3 | NA | 90 | 180 | N2 | 0.0797 | NA | NA | 0.91 | 98.6923 | 5.81533 | Si | -5.259637 | 5.5e-06 | BET | Hanchen et al. (2006) | NO
120 | 3.66 | 3.5 | NA | 90 | 180 | N2 | 0.0797 | NA | NA | 0.91 | 98.6923 | 5.81533 | Si | -5.408935 | 3.9e-06 | BET | Hanchen et al. (2006) | NO
120 | 3.84 | 5.7 | NA | 90 | 180 | N2 | 0.0797 | NA | NA | 0.91 | 14.803845 | 5.81533 | Si | -5.537602 | 2.9e-06 | BET | Hanchen et al. (2006) | NO
120 | 4.2 | 7.4 | NA | 90 | 180 | N2 | 0.0797 | NA | NA | 0.91 | 98.6923 | 5.81533 | Si | -5.657577 | 2.2e-06 | BET | Hanchen et al. (2006) | NO
120 | 5.03 | 6.8 | NA | 90 | 180 | N2 | 0.0797 | NA | NA | 0.91 | 14.803845 | 5.81533 | Si | -6.221849 | 6e-07 | BET | Hanchen et al. (2006) | NO
120 | 5.69 | 11.7 | NA | 90 | 180 | N2 | 0.0797 | NA | NA | 0.91 | 14.803845 | 5.81533 | Si | -6.69897 | 2e-07 | BET | Hanchen et al. (2006) | NO
120 | 6.03 | 6 | NA | 90 | 180 | N2 | 0.0797 | NA | NA | 0.91 | 14.803845 | 5.81533 | Si | -7.823909 | 1.5e-08 | BET | Hanchen et al. (2006) | NO
120 | 6.03 | 3 | NA | 90 | 180 | N2 | 0.0797 | NA | NA | 0.91 | 14.803845 | 5.81533 | Si | -7.958607 | 1.1e-08 | BET | Hanchen et al. (2006) | NO
150 | 3.34 | 7 | NA | 90 | 180 | N2 | 0.0797 | NA | NA | 0.91 | 98.6923 | 5.81533 | Si | -4.939302 | 1.15e-05 | BET | Hanchen et al. (2006) | NO
150 | 3.39 | 6.3 | NA | 90 | 180 | N2 | 0.0797 | NA | NA | 0.91 | 138.16922 | 5.81533 | Si | -5 | 1e-05 | BET | Hanchen et al. (2006) | NO
25 | 1.66 | 25 | NA | 74 | 149 | NA | 0.0445 | NA | NA | 0.91 | NA | 2.67976 | Si | -7.31 | 4.897788e-08 | BET | Luce et al. (1972) | YES | pH was not kept constant over experiment
25 | 3.18 | 69 | NA | 74 | 149 | NA | 0.0445 | NA | NA | 0.91 | NA | 2.67976 | Si | -7.63 | 2.344229e-08 | BET | Luce et al. (1972) | YES | pH was not kept constant over experiment
25 | 4.99 | 118 | NA | 74 | 149 | NA | 0.0445 | NA | NA | 0.91 | NA | 2.67976 | Si | -9.42 | 3.801894e-10 | BET | Luce et al. (1972) | YES | pH was not kept constant over experiment
25 | 7.02 | 16 | NA | 74 | 149 | NA | 0.0445 | NA | NA | 0.91 | NA | 2.67976 | Si | -9.97 | 1.071519e-10 | BET | Luce et al. (1972) | YES | pH was not kept constant over experiment
25 | 9.58 | 64 | NA | 74 | 149 | NA | 0.0445 | NA | NA | 0.91 | NA | 2.67976 | Si | -9.91 | 1.230269e-10 | BET | Luce et al. (1972) | YES | pH was not kept constant over experiment
25 | 2 | NA | NA | 50 | 100 | Kr | 0.0808 | NA | NA | 0.89 | NA | 3.297069 | Si | -7.8041 | 1.57e-08 | BET | Oelkers (2001) | YES
25 | 2 | NA | NA | 50 | 100 | Kr | 0.0808 | NA | NA | 0.89 | NA | 3.297069 | Si | -7.754487 | 1.76e-08 | BET | Oelkers (2001) | YES
25 | 2 | NA | NA | 50 | 100 | Kr | 0.0808 | NA | NA | 0.89 | NA | 3.297069 | Si | -7.917215 | 1.21e-08 | BET | Oelkers (2001) | YES
25 | 2 | NA | NA | 50 | 100 | Kr | 0.0808 | NA | NA | 0.89 | NA | 3.297069 | Si | -7.910095 | 1.23e-08 | BET | Oelkers (2001) | YES
25 | 2 | NA | NA | 50 | 100 | Kr | 0.0808 | NA | NA | 0.89 | NA | 3.297069 | Si | -7.850781 | 1.41e-08 | BET | Oelkers (2001) | YES
25 | 2 | NA | NA | 50 | 100 | Kr | 0.0808 | NA | NA | 0.89 | NA | 3.297069 | Si | -7.809668 | 1.55e-08 | BET | Oelkers (2001) | YES
25 | 2 | NA | NA | 50 | 100 | Kr | 0.0808 | NA | NA | 0.89 | NA | 3.297069 | Si | -7.978811 | 1.05e-08 | BET | Oelkers (2001) | YES
25 | 2 | NA | NA | 50 | 100 | Kr | 0.0808 | NA | NA | 0.89 | NA | 3.297069 | Si | -7.876148 | 1.33e-08 | BET | Oelkers (2001) | YES
25 | 2 | NA | NA | 50 | 100 | Kr | 0.0808 | NA | NA | 0.89 | NA | 3.297069 | Si | -7.876148 | 1.33e-08 | BET | Oelkers (2001) | YES
25 | 2 | NA | NA | 50 | 100 | Kr | 0.0808 | NA | NA | 0.89 | NA | 3.297069 | Si | -7.896196 | 1.27e-08 | BET | Oelkers (2001) | YES
25 | 2 | NA | NA | 50 | 100 | Kr | 0.0808 | NA | NA | 0.89 | NA | 3.297069 | Si | -7.88941 | 1.29e-08 | BET | Oelkers (2001) | YES
25 | 2 | NA | NA | 50 | 100 | Kr | 0.0808 | NA | NA | 0.89 | NA | 3.297069 | Si | -7.917215 | 1.21e-08 | BET | Oelkers (2001) | YES
25 | 2 | NA | NA | 50 | 100 | Kr | 0.0808 | NA | NA | 0.89 | NA | 3.297069 | Si | -7.90309 | 1.25e-08 | BET | Oelkers (2001) | YES
25 | 2 | NA | NA | 50 | 100 | Kr | 0.0808 | NA | NA | 0.89 | NA | 3.297069 | Si | -7.910095 | 1.23e-08 | BET | Oelkers (2001) | YES
25 | 2 | NA | NA | 50 | 100 | Kr | 0.0808 | NA | NA | 0.89 | NA | 3.297069 | Si | -7.872895 | 1.34e-08 | BET | Oelkers (2001) | YES
25 | 2 | NA | NA | 50 | 100 | Kr | 0.0808 | NA | NA | 0.89 | NA | 3.297069 | Si | -7.928118 | 1.18e-08 | BET | Oelkers (2001) | YES
25 | 2 | NA | NA | 50 | 100 | Kr | 0.0808 | NA | NA | 0.89 | NA | 3.297069 | Si | -7.91364 | 1.22e-08 | BET | Oelkers (2001) | YES
25 | 2 | NA | NA | 50 | 100 | Kr | 0.0808 | NA | NA | 0.89 | NA | 3.297069 | Si | -7.931814 | 1.17e-08 | BET | Oelkers (2001) | YES
25 | 2 | NA | NA | 50 | 100 | Kr | 0.0808 | NA | NA | 0.89 | NA | 3.297069 | Si | -7.886057 | 1.3e-08 | BET | Oelkers (2001) | YES
25 | 2 | NA | NA | 50 | 100 | Kr | 0.0808 | NA | NA | 0.89 | NA | 3.297069 | Si | -7.987163 | 1.03e-08 | BET | Oelkers (2001) | YES
25 | 2 | NA | NA | 50 | 100 | Kr | 0.0808 | NA | NA | 0.89 | NA | 3.297069 | Si | -7.88941 | 1.29e-08 | BET | Oelkers (2001) | YES
25 | 2 | NA | NA | 50 | 100 | Kr | 0.0808 | NA | NA | 0.89 | NA | 3.297069 | Si | -7.920819 | 1.2e-08 | BET | Oelkers (2001) | YES
35 | 2 | NA | NA | 50 | 100 | Kr | 0.0808 | NA | NA | 0.89 | NA | 3.297069 | Si | -7.576754 | 2.65e-08 | BET | Oelkers (2001) | YES
45 | 2 | NA | NA | 50 | 100 | Kr | 0.0808 | NA | NA | 0.89 | NA | 3.297069 | Si | -7.028724 | 9.36e-08 | BET | Oelkers (2001) | YES
55 | 2 | NA | NA | 50 | 100 | Kr | 0.0808 | NA | NA | 0.89 | NA | 3.297069 | Si | -6.968996 | 1.074e-07 | BET | Oelkers (2001) | YES
65 | 2 | NA | NA | 50 | 100 | Kr | 0.0808 | NA | NA | 0.89 | NA | 3.297069 | Si | -6.568154 | 2.703e-07 | BET | Oelkers (2001) | YES
25 | 2 | 2 | 0.4356 | 250 | 350 | NA | NA | NA | NA | 0.92 | NA | NA | Si | -7.69 | 2.041738e-08 | BET | Olsen et al. (2015) | YES | BET surface area given in manuscript; however BET was calculated from empirical equation of Brantley and Mellott (2000)
25 | 2 | 2 | 1.2321 | 250 | 350 | NA | NA | NA | NA | 0.92 | NA | NA | Si | -7.72 | 1.905461e-08 | BET | Olsen et al. (2015) | YES | BET surface area given in manuscript; however BET was calculated from empirical equation of Brantley and Mellott (2000)
25 | 2 | 2 | 3.9601 | 250 | 350 | NA | NA | NA | NA | 0.92 | NA | NA | Si | -7.81 | 1.548817e-08 | BET | Olsen et al. (2015) | YES | BET surface area given in manuscript; however BET was calculated from empirical equation of Brantley and Mellott (2000)
25 | 2 | 2 | 11.7649 | 250 | 350 | NA | NA | NA | NA | 0.92 | NA | NA | Si | -8.03 | 9.332543e-09 | BET | Olsen et al. (2015) | YES | BET surface area given in manuscript; however BET was calculated from empirical equation of Brantley and Mellott (2000)
25 | 3.03 | 2 | 0.4096 | 250 | 350 | NA | NA | NA | NA | 0.92 | NA | NA | Si | -8.15 | 7.079458e-09 | BET | Olsen et al. (2015) | YES | BET surface area given in manuscript; however BET was calculated from empirical equation of Brantley and Mellott (2000)
25 | 2.96 | 2 | 1.21 | 250 | 350 | NA | NA | NA | NA | 0.92 | NA | NA | Si | -8.03 | 9.332543e-09 | BET | Olsen et al. (2015) | YES | BET surface area given in manuscript; however BET was calculated from empirical equation of Brantley and Mellott (2000)
25 | 2.98 | 2 | 4 | 250 | 350 | NA | NA | NA | NA | 0.92 | NA | NA | Si | -8.19 | 6.456542e-09 | BET | Olsen et al. (2015) | YES | BET surface area given in manuscript; however BET was calculated from empirical equation of Brantley and Mellott (2000)
25 | 2.99 | 2 | 11.9716 | 250 | 350 | NA | NA | NA | NA | 0.92 | NA | NA | Si | -8.67 | 2.137962e-09 | BET | Olsen et al. (2015) | YES | BET surface area given in manuscript; however BET was calculated from empirical equation of Brantley and Mellott (2000)
25 | 3.95 | 2 | 0.3969 | 250 | 350 | NA | NA | NA | NA | 0.92 | NA | NA | Si | -9.05 | 8.912509e-10 | BET | Olsen et al. (2015) | YES | BET surface area given in manuscript; however BET was calculated from empirical equation of Brantley and Mellott (2000)
25 | 4.01 | 2 | 1.1881 | 250 | 350 | NA | NA | NA | NA | 0.92 | NA | NA | Si | -9.03 | 9.332543e-10 | BET | Olsen et al. (2015) | YES | BET surface area given in manuscript; however BET was calculated from empirical equation of Brantley and Mellott (2000)
25 | 3.96 | 2 | 4 | 250 | 350 | NA | NA | NA | NA | 0.92 | NA | NA | Si | -9.05 | 8.912509e-10 | BET | Olsen et al. (2015) | YES | BET surface area given in manuscript; however BET was calculated from empirical equation of Brantley and Mellott (2000)
25 | 4 | 2 | 11.9716 | 250 | 350 | NA | NA | NA | NA | 0.92 | NA | NA | Si | -9.08 | 8.317638e-10 | BET | Olsen et al. (2015) | YES | BET surface area given in manuscript; however BET was calculated from empirical equation of Brantley and Mellott (2000)
25 | 2.04 | 2 | 5.9049 | 250 | 350 | NA | NA | NA | NA | 0.92 | NA | NA | Si | -7.61 | 2.454709e-08 | BET | Olsen et al. (2015) | YES | BET surface area given in manuscript; however BET was calculated from empirical equation of Brantley and Mellott (2000)
25 | 4.01 | 2 | 5.9049 | 250 | 350 | NA | NA | NA | NA | 0.92 | NA | NA | Si | -9.07 | 8.51138e-10 | BET | Olsen et al. (2015) | YES | BET surface area given in manuscript; however BET was calculated from empirical equation of Brantley and Mellott (2000)
25 | 3.07 | 2 | 5.9049 | 250 | 350 | NA | NA | NA | NA | 0.92 | NA | NA | Si | -8.43 | 3.715352e-09 | BET | Olsen et al. (2015) | YES | BET surface area given in manuscript; however BET was calculated from empirical equation of Brantley and Mellott (2000)
25 | 3.03 | 2 | 7.6729 | 250 | 350 | NA | NA | NA | NA | 0.92 | NA | NA | Si | -8.44 | 3.630781e-09 | BET | Olsen et al. (2015) | YES | BET surface area given in manuscript; however BET was calculated from empirical equation of Brantley and Mellott (2000)
25 | 3.99 | 2 | 7.8961 | 250 | 350 | NA | NA | NA | NA | 0.92 | NA | NA | Si | -9.27 | 5.370318e-10 | BET | Olsen et al. (2015) | YES | BET surface area given in manuscript; however BET was calculated from empirical equation of Brantley and Mellott (2000)
25 | 2.02 | 2 | 7.8961 | 250 | 350 | NA | NA | NA | NA | 0.92 | NA | NA | Si | -7.65 | 2.238721e-08 | BET | Olsen et al. (2015) | YES | BET surface area given in manuscript; however BET was calculated from empirical equation of Brantley and Mellott (2000)
25 | 3.99 | 2 | 9.7969 | 250 | 350 | NA | NA | NA | NA | 0.92 | NA | NA | Si | -9.3 | 5.011872e-10 | BET | Olsen et al. (2015) | YES | BET surface area given in manuscript; however BET was calculated from empirical equation of Brantley and Mellott (2000)
25 | 3.01 | 2 | 9.7969 | 250 | 350 | NA | NA | NA | NA | 0.92 | NA | NA | Si | -8.38 | 4.168694e-09 | BET | Olsen et al. (2015) | YES | BET surface area given in manuscript; however BET was calculated from empirical equation of Brantley and Mellott (2000)
25 | 1.99 | 2 | 9.8596 | 250 | 350 | NA | NA | NA | NA | 0.92 | NA | NA | Si | -7.66 | 2.187762e-08 | BET | Olsen et al. (2015) | YES | BET surface area given in manuscript; however BET was calculated from empirical equation of Brantley and Mellott (2000)
25 | 2.01 | 2 | 0.3481 | 250 | 350 | NA | NA | NA | NA | 0.92 | NA | NA | Si | -7.66 | 2.187762e-08 | BET | Olsen et al. (2015) | YES | BET surface area given in manuscript; however BET was calculated from empirical equation of Brantley and Mellott (2000)
25 | 2.03 | 2 | 0.9216 | 250 | 350 | NA | NA | NA | NA | 0.92 | NA | NA | Si | -7.7 | 1.995262e-08 | BET | Olsen et al. (2015) | YES | BET surface area given in manuscript; however BET was calculated from empirical equation of Brantley and Mellott (2000)
25 | 2.07 | 2 | 2.9584 | 250 | 350 | NA | NA | NA | NA | 0.92 | NA | NA | Si | -7.83 | 1.479108e-08 | BET | Olsen et al. (2015) | YES | BET surface area given in manuscript; however BET was calculated from empirical equation of Brantley and Mellott (2000)
25 | 2.96 | 2 | 0.3025 | 250 | 350 | NA | NA | NA | NA | 0.92 | NA | NA | Si | -8.1 | 7.943282e-09 | BET | Olsen et al. (2015) | YES | BET surface area given in manuscript; however BET was calculated from empirical equation of Brantley and Mellott (2000)
25 | 3.04 | 2 | 0.8836 | 250 | 350 | NA | NA | NA | NA | 0.92 | NA | NA | Si | -8.08 | 8.317638e-09 | BET | Olsen et al. (2015) | YES | BET surface area given in manuscript; however BET was calculated from empirical equation of Brantley and Mellott (2000)
25 | 2.92 | 2 | 2.7889 | 250 | 350 | NA | NA | NA | NA | 0.92 | NA | NA | Si | -8.15 | 7.079458e-09 | BET | Olsen et al. (2015) | YES | BET surface area given in manuscript; however BET was calculated from empirical equation of Brantley and Mellott (2000)
25 | 4.09 | 2 | 0.3025 | 250 | 350 | NA | NA | NA | NA | 0.92 | NA | NA | Si | -8.71 | 1.949845e-09 | BET | Olsen et al. (2015) | YES | BET surface area given in manuscript; however BET was calculated from empirical equation of Brantley and Mellott (2000)
25 | 4.07 | 2 | 0.9025 | 250 | 350 | NA | NA | NA | NA | 0.92 | NA | NA | Si | -8.86 | 1.380384e-09 | BET | Olsen et al. (2015) | YES | BET surface area given in manuscript; however BET was calculated from empirical equation of Brantley and Mellott (2000)
25 | 4.03 | 2 | 2.9929 | 250 | 350 | NA | NA | NA | NA | 0.92 | NA | NA | Si | -8.8 | 1.584893e-09 | BET | Olsen et al. (2015) | YES | BET surface area given in manuscript; however BET was calculated from empirical equation of Brantley and Mellott (2000)
25 | 2.01 | 2 | 5.8081 | 250 | 350 | NA | NA | NA | NA | 0.92 | NA | NA | Si | -8.2 | 6.309573e-09 | BET | Olsen et al. (2015) | YES | BET surface area given in manuscript; however BET was calculated from empirical equation of Brantley and Mellott (2000)
25 | 4.02 | 2 | 5.9536 | 250 | 350 | NA | NA | NA | NA | 0.92 | NA | NA | Si | -8.83 | 1.479108e-09 | BET | Olsen et al. (2015) | YES | BET surface area given in manuscript; however BET was calculated from empirical equation of Brantley and Mellott (2000)
25 | 2.03 | 2 | 8.9401 | 250 | 350 | NA | NA | NA | NA | 0.92 | NA | NA | Si | -8.21 | 6.16595e-09 | BET | Olsen et al. (2015) | YES | BET surface area given in manuscript; however BET was calculated from empirical equation of Brantley and Mellott (2000)
25 | 3.03 | 2 | 8.9401 | 250 | 350 | NA | NA | NA | NA | 0.92 | NA | NA | Si | -8.65 | 2.238721e-09 | BET | Olsen et al. (2015) | YES | BET surface area given in manuscript; however BET was calculated from empirical equation of Brantley and Mellott (2000)
25 | 3.94 | 2 | 8.9401 | 250 | 350 | NA | NA | NA | NA | 0.92 | NA | NA | Si | -8.63 | 2.344229e-09 | BET | Olsen et al. (2015) | YES | BET surface area given in manuscript; however BET was calculated from empirical equation of Brantley and Mellott (2000)
25 | 4 | 2 | 0.7396 | 250 | 350 | NA | NA | NA | NA | 0.92 | NA | NA | Si | -8.85 | 1.412538e-09 | BET | Olsen et al. (2015) | YES | BET surface area given in manuscript; however BET was calculated from empirical equation of Brantley and Mellott (2000)
25 | 2.99 | 2 | 0.7225 | 250 | 350 | NA | NA | NA | NA | 0.92 | NA | NA | Si | -8.84 | 1.44544e-09 | BET | Olsen et al. (2015) | YES | BET surface area given in manuscript; however BET was calculated from empirical equation of Brantley and Mellott (2000)
25 | 2.03 | 2 | 0.7056 | 250 | 350 | NA | NA | NA | NA | 0.92 | NA | NA | Si | -7.95 | 1.122018e-08 | BET | Olsen et al. (2015) | YES | BET surface area given in manuscript; however BET was calculated from empirical equation of Brantley and Mellott (2000)
25 | 3.02 | 2 | 1.6641 | 250 | 350 | NA | NA | NA | NA | 0.92 | NA | NA | Si | -8.8 | 1.584893e-09 | BET | Olsen et al. (2015) | YES | BET surface area given in manuscript; however BET was calculated from empirical equation of Brantley and Mellott (2000)
25 | 2.02 | 2 | 1.6129 | 250 | 350 | NA | NA | NA | NA | 0.92 | NA | NA | Si | -7.98 | 1.047129e-08 | BET | Olsen et al. (2015) | YES | BET surface area given in manuscript; however BET was calculated from empirical equation of Brantley and Mellott (2000)
25 | 4.03 | 2 | 1.6384 | 250 | 350 | NA | NA | NA | NA | 0.92 | NA | NA | Si | -9.23 | 5.888437e-10 | BET | Olsen et al. (2015) | YES | BET surface area given in manuscript; however BET was calculated from empirical equation of Brantley and Mellott (2000)
25 | 4.04 | 2 | 0.2704 | 250 | 350 | NA | NA | NA | NA | 0.92 | NA | NA | Si | -8.85 | 1.412538e-09 | BET | Olsen et al. (2015) | YES | BET surface area given in manuscript; however BET was calculated from empirical equation of Brantley and Mellott (2000)
25 | 3.02 | 2 | 0.2704 | 250 | 350 | NA | NA | NA | NA | 0.92 | NA | NA | Si | -8.64 | 2.290868e-09 | BET | Olsen et al. (2015) | YES | BET surface area given in manuscript; however BET was calculated from empirical equation of Brantley and Mellott (2000)
25 | 2.01 | 2 | 0.2916 | 250 | 350 | NA | NA | NA | NA | 0.92 | NA | NA | Si | -8.04 | 9.120108e-09 | BET | Olsen et al. (2015) | YES | BET surface area given in manuscript; however BET was calculated from empirical equation of Brantley and Mellott (2000)
25 | 2.97 | 2 | 0.119 | 250 | 350 | NA | NA | NA | NA | 0.92 | NA | NA | Si | -8.61 | 2.454709e-09 | BET | Olsen et al. (2015) | YES | BET surface area given in manuscript; however BET was calculated from empirical equation of Brantley and Mellott (2000)
25 | 3.02 | 2 | 0.313 | 250 | 350 | NA | NA | NA | NA | 0.92 | NA | NA | Si | -8.47 | 3.388442e-09 | BET | Olsen et al. (2015) | YES | BET surface area given in manuscript; however BET was calculated from empirical equation of Brantley and Mellott (2000)
25 | 3.02 | 2 | 0.61 | 250 | 350 | NA | NA | NA | NA | 0.92 | NA | NA | Si | -8.47 | 3.388442e-09 | BET | Olsen et al. (2015) | YES | BET surface area given in manuscript; however BET was calculated from empirical equation of Brantley and Mellott (2000)
25 | 2.99 | 2 | 0.907 | 250 | 350 | NA | NA | NA | NA | 0.92 | NA | NA | Si | -8.45 | 3.548134e-09 | BET | Olsen et al. (2015) | YES | BET surface area given in manuscript; however BET was calculated from empirical equation of Brantley and Mellott (2000)
25 | 2.98 | 2 | 1.205 | 250 | 350 | NA | NA | NA | NA | 0.92 | NA | NA | Si | -8.4 | 3.981072e-09 | BET | Olsen et al. (2015) | YES | BET surface area given in manuscript; however BET was calculated from empirical equation of Brantley and Mellott (2000)
25 | 2.95 | 2 | 1.502 | 250 | 350 | NA | NA | NA | NA | 0.92 | NA | NA | Si | -8.3 | 5.011872e-09 | BET | Olsen et al. (2015) | YES | BET surface area given in manuscript; however BET was calculated from empirical equation of Brantley and Mellott (2000)
25 | 2.94 | 2 | 1.801 | 250 | 350 | NA | NA | NA | NA | 0.92 | NA | NA | Si | -8.37 | 4.265795e-09 | BET | Olsen et al. (2015) | YES | BET surface area given in manuscript; however BET was calculated from empirical equation of Brantley and Mellott (2000)
25 | 2.97 | 2 | 2.096 | 250 | 350 | NA | NA | NA | NA | 0.92 | NA | NA | Si | -8.5 | 3.162278e-09 | BET | Olsen et al. (2015) | YES | BET surface area given in manuscript; however BET was calculated from empirical equation of Brantley and Mellott (2000)
25 | 3.05 | 2 | 2.387 | 250 | 350 | NA | NA | NA | NA | 0.92 | NA | NA | Si | -8.55 | 2.818383e-09 | BET | Olsen et al. (2015) | YES | BET surface area given in manuscript; however BET was calculated from empirical equation of Brantley and Mellott (2000)
25 | 1.96 | 2 | 0.12 | 250 | 350 | NA | NA | NA | NA | 0.92 | NA | NA | Si | -8.02 | 9.549926e-09 | BET | Olsen et al. (2015) | YES | BET surface area given in manuscript; however BET was calculated from empirical equation of Brantley and Mellott (2000)
25 | 1.95 | 2 | 0.308 | 250 | 350 | NA | NA | NA | NA | 0.92 | NA | NA | Si | -8.02 | 9.549926e-09 | BET | Olsen et al. (2015) | YES | BET surface area given in manuscript; however BET was calculated from empirical equation of Brantley and Mellott (2000)
25 | 1.96 | 2 | 0.609 | 250 | 350 | NA | NA | NA | NA | 0.92 | NA | NA | Si | -7.97 | 1.071519e-08 | BET | Olsen et al. (2015) | YES | BET surface area given in manuscript; however BET was calculated from empirical equation of Brantley and Mellott (2000)
25 | 2 | 2 | 0.903 | 250 | 350 | NA | NA | NA | NA | 0.92 | NA | NA | Si | -8 | 1e-08 | BET | Olsen et al. (2015) | YES | BET surface area given in manuscript; however BET was calculated from empirical equation of Brantley and Mellott (2000)
25 | 2.01 | 2 | 1.198 | 250 | 350 | NA | NA | NA | NA | 0.92 | NA | NA | Si | -7.98 | 1.047129e-08 | BET | Olsen et al. (2015) | YES | BET surface area given in manuscript; however BET was calculated from empirical equation of Brantley and Mellott (2000)
25 | 2.01 | 2 | 1.496 | 250 | 350 | NA | NA | NA | NA | 0.92 | NA | NA | Si | -7.94 | 1.148154e-08 | BET | Olsen et al. (2015) | YES | BET surface area given in manuscript; however BET was calculated from empirical equation of Brantley and Mellott (2000)
25 | 2 | 2 | 1.795 | 250 | 350 | NA | NA | NA | NA | 0.92 | NA | NA | Si | -7.95 | 1.122018e-08 | BET | Olsen et al. (2015) | YES | BET surface area given in manuscript; however BET was calculated from empirical equation of Brantley and Mellott (2000)
25 | 2.01 | 2 | 2.09 | 250 | 350 | NA | NA | NA | NA | 0.92 | NA | NA | Si | -7.89 | 1.28825e-08 | BET | Olsen et al. (2015) | YES | BET surface area given in manuscript; however BET was calculated from empirical equation of Brantley and Mellott (2000)
25 | 2 | 2 | 2.385 | 250 | 350 | NA | NA | NA | NA | 0.92 | NA | NA | Si | -7.91 | 1.230269e-08 | BET | Olsen et al. (2015) | YES | BET surface area given in manuscript; however BET was calculated from empirical equation of Brantley and Mellott (2000)
25 | 3.83 | 2 | 0.101 | 250 | 350 | NA | NA | NA | NA | 0.92 | NA | NA | Si | -8.7 | 1.995262e-09 | BET | Olsen et al. (2015) | YES | BET surface area given in manuscript; however BET was calculated from empirical equation of Brantley and Mellott (2000)
25 | 3.91 | 2 | 0.301 | 250 | 350 | NA | NA | NA | NA | 0.92 | NA | NA | Si | -8.79 | 1.62181e-09 | BET | Olsen et al. (2015) | YES | BET surface area given in manuscript; however BET was calculated from empirical equation of Brantley and Mellott (2000)
25 | 4.05 | 2 | 0.595 | 250 | 350 | NA | NA | NA | NA | 0.92 | NA | NA | Si | -8.94 | 1.148154e-09 | BET | Olsen et al. (2015) | YES | BET surface area given in manuscript; however BET was calculated from empirical equation of Brantley and Mellott (2000)
25 | 3.92 | 2 | 0.892 | 250 | 350 | NA | NA | NA | NA | 0.92 | NA | NA | Si | -8.94 | 1.148154e-09 | BET | Olsen et al. (2015) | YES | BET surface area given in manuscript; however BET was calculated from empirical equation of Brantley and Mellott (2000)
25 | 3.87 | 2 | 1.189 | 250 | 350 | NA | NA | NA | NA | 0.92 | NA | NA | Si | -8.71 | 1.949845e-09 | BET | Olsen et al. (2015) | YES | BET surface area given in manuscript; however BET was calculated from empirical equation of Brantley and Mellott (2000)
25 | 3.91 | 2 | 1.486 | 250 | 350 | NA | NA | NA | NA | 0.92 | NA | NA | Si | -9.08 | 8.317638e-10 | BET | Olsen et al. (2015) | YES | BET surface area given in manuscript; however BET was calculated from empirical equation of Brantley and Mellott (2000)
25 | 4.1 | 2 | 2.081 | 250 | 350 | NA | NA | NA | NA | 0.92 | NA | NA | Si | -8.94 | 1.148154e-09 | BET | Olsen et al. (2015) | YES | BET surface area given in manuscript; however BET was calculated from empirical equation of Brantley and Mellott (2000)
25 | 4.04 | 2 | 2.376 | 250 | 350 | NA | NA | NA | NA | 0.92 | NA | NA | Si | -8.56 | 2.754229e-09 | BET | Olsen et al. (2015) | YES | BET surface area given in manuscript; however BET was calculated from empirical equation of Brantley and Mellott (2000)
25 | 1 | 2 | 0.218 | 250 | 350 | NA | NA | NA | NA | 0.92 | NA | NA | Si | -7.54 | 2.884032e-08 | BET | Olsen et al. (2015) | YES | BET surface area given in manuscript; however BET was calculated from empirical equation of Brantley and Mellott (2000)
25 | 1.02 | 2 | 0.406 | 250 | 350 | NA | NA | NA | NA | 0.92 | NA | NA | Si | -7.58 | 2.630268e-08 | BET | Olsen et al. (2015) | YES | BET surface area given in manuscript; however BET was calculated from empirical equation of Brantley and Mellott (2000)
25 | 1.05 | 2 | 0.69 | 250 | 350 | NA | NA | NA | NA | 0.92 | NA | NA | Si | -7.5 | 3.162278e-08 | BET | Olsen et al. (2015) | YES | BET surface area given in manuscript; however BET was calculated from empirical equation of Brantley and Mellott (2000)
25 | 1.05 | 2 | 0.99 | 250 | 350 | NA | NA | NA | NA | 0.92 | NA | NA | Si | -7.41 | 3.890451e-08 | BET | Olsen et al. (2015) | YES | BET surface area given in manuscript; however BET was calculated from empirical equation of Brantley and Mellott (2000)
25 | 1.04 | 2 | 1.291 | 250 | 350 | NA | NA | NA | NA | 0.92 | NA | NA | Si | -7.38 | 4.168694e-08 | BET | Olsen et al. (2015) | YES | BET surface area given in manuscript; however BET was calculated from empirical equation of Brantley and Mellott (2000)
25 | 1.02 | 2 | 1.593 | 250 | 350 | NA | NA | NA | NA | 0.92 | NA | NA | Si | -7.28 | 5.248075e-08 | BET | Olsen et al. (2015) | YES | BET surface area given in manuscript; however BET was calculated from empirical equation of Brantley and Mellott (2000)
25 | 1.04 | 2 | 1.883 | 250 | 350 | NA | NA | NA | NA | 0.92 | NA | NA | Si | -7.31 | 4.897788e-08 | BET | Olsen et al. (2015) | YES | BET surface area given in manuscript; however BET was calculated from empirical equation of Brantley and Mellott (2000)
25 | 1.05 | 2 | 2.167 | 250 | 350 | NA | NA | NA | NA | 0.92 | NA | NA | Si | -7.22 | 6.025596e-08 | BET | Olsen et al. (2015) | YES | BET surface area given in manuscript; however BET was calculated from empirical equation of Brantley and Mellott (2000)
25 | 1.04 | 2 | 2.467 | 250 | 350 | NA | NA | NA | NA | 0.92 | NA | NA | Si | -7.46 | 3.467369e-08 | BET | Olsen et al. (2015) | YES | BET surface area given in manuscript; however BET was calculated from empirical equation of Brantley and Mellott (2000)
25 | 1.99 | 2 | 11.6964 | 250 | 350 | NA | NA | NA | NA | 0.92 | NA | NA | Si | -8.62 | 2.398833e-09 | BET | Olsen et al. (2015) | YES | BET surface area given in manuscript; however BET was calculated from empirical equation of Brantley and Mellott (2000)
25 | 3.04 | 2 | 11.7649 | 250 | 350 | NA | NA | NA | NA | 0.92 | NA | NA | Si | -9.22 | 6.025596e-10 | BET | Olsen et al. (2015) | YES | BET surface area given in manuscript; however BET was calculated from empirical equation of Brantley and Mellott (2000)
25 | 2.96 | 2 | 5.9049 | 250 | 350 | NA | NA | NA | NA | 0.92 | NA | NA | Si | -9.05 | 8.912509e-10 | BET | Olsen et al. (2015) | YES | BET surface area given in manuscript; however BET was calculated from empirical equation of Brantley and Mellott (2000)
25 | 6.94 | 2 | 0.001 | 250 | 350 | NA | NA | NA | NA | 0.92 | NA | NA | Si | -8.6 | 2.511886e-09 | BET | Olsen et al. (2008) | YES | BET surface area given in manuscript; however BET was calculated from empirical equation of Brantley and Mellott (2000)
25 | 3.8 | 2 | 1.784 | 250 | 350 | NA | NA | NA | NA | 0.92 | NA | NA | Mg | -8.41 | 3.890451e-09 | BET | Olsen et al. (2008) | YES | BET surface area given in manuscript; however BET was calculated from empirical equation of Brantley and Mellott (2000).
25 | 1.03 | 8 | 0.1 | 50 | 100 | Kr | 0.08 | NA | NA | 0.91 | NA | 3.2429 | Si | -7.23 | 5.888437e-08 | BET | Pokrovsky and Schott (2000) | YES
25 | 1.12 | 20 | 0.1 | 50 | 100 | Kr | 0.08 | NA | NA | 0.91 | NA | 3.2429 | Si | -7.28 | 5.248075e-08 | BET | Pokrovsky and Schott (2000) | YES
25 | 1.11 | 26 | 0.1 | 50 | 100 | Kr | 0.08 | NA | NA | 0.91 | NA | 3.2429 | Si | -7.33 | 4.677351e-08 | BET | Pokrovsky and Schott (2000) | YES
25 | 2.13 | 8 | 0.1 | 50 | 100 | Kr | 0.08 | NA | NA | 0.91 | NA | 3.2429 | Si | -7.7 | 1.995262e-08 | BET | Pokrovsky and Schott (2000) | YES
25 | 2.18 | 16 | 0.1 | 50 | 100 | Kr | 0.08 | NA | NA | 0.91 | NA | 3.2429 | Si | -7.71 | 1.949845e-08 | BET | Pokrovsky and Schott (2000) | YES
25 | 2.21 | 28 | 0.1 | 50 | 100 | Kr | 0.08 | NA | NA | 0.91 | NA | 3.2429 | Si | -7.72 | 1.905461e-08 | BET | Pokrovsky and Schott (2000) | YES
25 | 2.7 | 39 | 0.1 | 50 | 100 | Kr | 0.08 | NA | NA | 0.91 | NA | 3.2429 | Si | -7.73 | 1.862087e-08 | BET | Pokrovsky and Schott (2000) | YES
25 | 2.81 | 42 | 0.1 | 50 | 100 | Kr | 0.08 | NA | NA | 0.91 | NA | 3.2429 | Si | -7.82 | 1.513561e-08 | BET | Pokrovsky and Schott (2000) | YES
25 | 2.82 | 70 | 0.1 | 50 | 100 | Kr | 0.08 | NA | NA | 0.91 | NA | 3.2429 | Si | -7.89 | 1.28825e-08 | BET | Pokrovsky and Schott (2000) | YES
25 | 2.74 | 30 | 0.1 | 50 | 100 | Kr | 0.08 | NA | NA | 0.91 | NA | 3.2429 | Si | -7.83 | 1.479108e-08 | BET | Pokrovsky and Schott (2000) | YES
25 | 2.88 | 26 | 0.1 | 50 | 100 | Kr | 0.08 | NA | NA | 0.91 | NA | 3.2429 | Si | -7.9 | 1.258925e-08 | BET | Pokrovsky and Schott (2000) | YES
25 | 2.89 | 48 | 0.1 | 50 | 100 | Kr | 0.08 | NA | NA | 0.91 | NA | 3.2429 | Si | -7.96 | 1.096478e-08 | BET | Pokrovsky and Schott (2000) | YES
25 | 2.99 | 31 | 0.1 | 50 | 100 | Kr | 0.08 | NA | NA | 0.91 | NA | 3.2429 | Si | -7.93 | 1.174898e-08 | BET | Pokrovsky and Schott (2000) | YES
25 | 3.03 | 36 | 0.1 | 50 | 100 | Kr | 0.08 | NA | NA | 0.91 | NA | 3.2429 | Si | -7.97 | 1.071519e-08 | BET | Pokrovsky and Schott (2000) | YES
25 | 3.08 | 25 | 0.1 | 50 | 100 | Kr | 0.08 | NA | NA | 0.91 | NA | 3.2429 | Si | -8.14 | 7.24436e-09 | BET | Pokrovsky and Schott (2000) | YES
25 | 3.05 | 48 | 0.1 | 50 | 100 | Kr | 0.08 | NA | NA | 0.91 | NA | 3.2429 | Si | -8.18 | 6.606934e-09 | BET | Pokrovsky and Schott (2000) | YES
25 | 3.16 | 66 | 0.1 | 50 | 100 | Kr | 0.08 | NA | NA | 0.91 | NA | 3.2429 | Si | -8.25 | 5.623413e-09 | BET | Pokrovsky and Schott (2000) | YES
25 | 3.26 | 75 | 0.1 | 50 | 100 | Kr | 0.08 | NA | NA | 0.91 | NA | 3.2429 | Si | -8.34 | 4.570882e-09 | BET | Pokrovsky and Schott (2000) | YES
25 | 3.05 | 51 | 0.1 | 50 | 100 | Kr | 0.08 | NA | NA | 0.91 | NA | 3.2429 | Si | -8.28 | 5.248075e-09 | BET | Pokrovsky and Schott (2000) | YES
25 | 4.15 | 26 | 0.001 | 50 | 100 | Kr | 0.08 | NA | NA | 0.91 | NA | 3.2429 | Si | -9.03 | 9.332543e-10 | BET | Pokrovsky and Schott (2000) | YES
25 | 3.6 | 31 | 0.001 | 50 | 100 | Kr | 0.08 | NA | NA | 0.91 | NA | 3.2429 | Si | -8.8 | 1.584893e-09 | BET | Pokrovsky and Schott (2000) | YES
25 | 3.34 | 26 | 0.001 | 50 | 100 | Kr | 0.08 | NA | NA | 0.91 | NA | 3.2429 | Si | -8.55 | 2.818383e-09 | BET | Pokrovsky and Schott (2000) | YES
25 | 2.85 | 28 | 0.001 | 50 | 100 | Kr | 0.08 | NA | NA | 0.91 | NA | 3.2429 | Si | -8.3 | 5.011872e-09 | BET | Pokrovsky and Schott (2000) | YES
25 | 4.2 | 35 | 0.1 | 50 | 100 | Kr | 0.08 | NA | NA | 0.91 | NA | 3.2429 | Si | -8.69 | 2.041738e-09 | BET | Pokrovsky and Schott (2000) | YES
25 | 4.41 | 42 | 0.1 | 50 | 100 | Kr | 0.08 | NA | NA | 0.91 | NA | 3.2429 | Si | -8.8 | 1.584893e-09 | BET | Pokrovsky and Schott (2000) | YES
25 | 4.49 | 70 | 0.1 | 50 | 100 | Kr | 0.08 | NA | NA | 0.91 | NA | 3.2429 | Si | -8.98 | 1.047129e-09 | BET | Pokrovsky and Schott (2000) | YES
25 | 4.22 | 30 | 0.1 | 50 | 100 | Kr | 0.08 | NA | NA | 0.91 | NA | 3.2429 | Si | -8.78 | 1.659587e-09 | BET | Pokrovsky and Schott (2000) | YES
25 | 4.77 | 42 | 0.1 | 50 | 100 | Kr | 0.08 | NA | NA | 0.91 | NA | 3.2429 | Si | -8.98 | 1.047129e-09 | BET | Pokrovsky and Schott (2000) | YES
25 | 4.85 | 42 | 0.1 | 50 | 100 | Kr | 0.08 | NA | NA | 0.91 | NA | 3.2429 | Si | -9.02 | 9.549926e-10 | BET | Pokrovsky and Schott (2000) | YES
25 | 4.95 | 70 | 0.1 | 50 | 100 | Kr | 0.08 | NA | NA | 0.91 | NA | 3.2429 | Si | -9.15 | 7.079458e-10 | BET | Pokrovsky and Schott (2000) | YES
25 | 4.55 | 26 | 0.1 | 50 | 100 | Kr | 0.08 | NA | NA | 0.91 | NA | 3.2429 | Si | -9.03 | 9.332543e-10 | BET | Pokrovsky and Schott (2000) | YES
25 | 6.18 | 48 | 0.1 | 50 | 100 | Kr | 0.08 | NA | NA | 0.91 | NA | 3.2429 | Si | -9.6 | 2.511886e-10 | BET | Pokrovsky and Schott (2000) | YES
25 | 6.28 | 66 | 0.1 | 50 | 100 | Kr | 0.08 | NA | NA | 0.91 | NA | 3.2429 | Si | -9.72 | 1.905461e-10 | BET | Pokrovsky and Schott (2000) | YES
25 | 6.13 | 75 | 0.1 | 50 | 100 | Kr | 0.08 | NA | NA | 0.91 | NA | 3.2429 | Si | -9.92 | 1.202264e-10 | BET | Pokrovsky and Schott (2000) | YES
25 | 7.33 | 138 | 0.1 | 50 | 100 | Kr | 0.08 | NA | NA | 0.91 | NA | 3.2429 | Si | -9.93 | 1.174898e-10 | BET | Pokrovsky and Schott (2000) | YES
25 | 7.19 | 270 | 0.1 | 50 | 100 | Kr | 0.08 | NA | NA | 0.91 | NA | 3.2429 | Si | -10.11 | 7.762471e-11 | BET | Pokrovsky and Schott (2000) | YES
25 | 7.21 | 111 | 0.1 | 50 | 100 | Kr | 0.08 | NA | NA | 0.91 | NA | 3.2429 | Si | -10.04 | 9.120108e-11 | BET | Pokrovsky and Schott (2000) | YES
25 | 7.25 | 96 | 0.1 | 50 | 100 | Kr | 0.08 | NA | NA | 0.91 | NA | 3.2429 | Si | -9.88 | 1.318257e-10 | BET | Pokrovsky and Schott (2000) | YES
25 | 6.6 | 30 | 0.1 | 50 | 100 | Kr | 0.08 | NA | NA | 0.91 | NA | 3.2429 | Mg | -9.97 | 1.071519e-10 | BET | Pokrovsky and Schott (2000) | YES
25 | 6.39 | 56 | 0.1 | 50 | 100 | Kr | 0.08 | NA | NA | 0.91 | NA | 3.2429 | Si | -10.04 | 9.120108e-11 | BET | Pokrovsky and Schott (2000) | YES
25 | 6.37 | 48 | 0.1 | 50 | 100 | Kr | 0.08 | NA | NA | 0.91 | NA | 3.2429 | Si | -10.01 | 9.772372e-11 | BET | Pokrovsky and Schott (2000) | YES
25 | 6.3 | 48 | 0.1 | 50 | 100 | Kr | 0.08 | NA | NA | 0.91 | NA | 3.2429 | Si | -10.04 | 9.120108e-11 | BET | Pokrovsky and Schott (2000) | YES
25 | 6.29 | 47 | 0.1 | 50 | 100 | Kr | 0.08 | NA | NA | 0.91 | NA | 3.2429 | Si | -10.05 | 8.912509e-11 | BET | Pokrovsky and Schott (2000) | YES
25 | 6.29 | 45 | 0.1 | 50 | 100 | Kr | 0.08 | NA | NA | 0.91 | NA | 3.2429 | Si | -10.04 | 9.120108e-11 | BET | Pokrovsky and Schott (2000) | YES
25 | 6.28 | 46 | 0.1 | 50 | 100 | Kr | 0.08 | NA | NA | 0.91 | NA | 3.2429 | Si | -10.08 | 8.317638e-11 | BET | Pokrovsky and Schott (2000) | YES
25 | 6.32 | 48 | 0.1 | 50 | 100 | Kr | 0.08 | NA | NA | 0.91 | NA | 3.2429 | Si | -10.07 | 8.51138e-11 | BET | Pokrovsky and Schott (2000) | YES
25 | 9.3 | 138 | 0.1 | 50 | 100 | Kr | 0.08 | NA | NA | 0.91 | NA | 3.2429 | Si | -10.49 | 3.235937e-11 | BET | Pokrovsky and Schott (2000) | YES
25 | 7.9 | 290 | 0.1 | 50 | 100 | Kr | 0.08 | NA | NA | 0.91 | NA | 3.2429 | Si | -10.57 | 2.691535e-11 | BET | Pokrovsky and Schott (2000) | YES
25 | 7.6 | 112 | 0.1 | 50 | 100 | Kr | 0.08 | NA | NA | 0.91 | NA | 3.2429 | Si | -10.47 | 3.388442e-11 | BET | Pokrovsky and Schott (2000) | YES
25 | 7.98 | 45 | 0.1 | 50 | 100 | Kr | 0.08 | NA | NA | 0.91 | NA | 3.2429 | Si | -10.39 | 4.073803e-11 | BET | Pokrovsky and Schott (2000) | YES
25 | 10.08 | 88 | 0.02 | 50 | 100 | Kr | 0.08 | NA | NA | 0.91 | NA | 3.2429 | Si | -10.79 | 1.62181e-11 | BET | Pokrovsky and Schott (2000) | YES
25 | 9.58 | 126 | 0.02 | 50 | 100 | Kr | 0.08 | NA | NA | 0.91 | NA | 3.2429 | Si | -10.54 | 2.884032e-11 | BET | Pokrovsky and Schott (2000) | YES
25 | 10.76 | 300 | 0.1 | 50 | 100 | Kr | 0.08 | NA | NA | 0.91 | NA | 3.2429 | Si | -10.38 | 4.168694e-11 | BET | Pokrovsky and Schott (2000) | YES
25 | 10.9 | 112 | 0.1 | 50 | 100 | Kr | 0.08 | NA | NA | 0.91 | NA | 3.2429 | Si | -10.44 | 3.630781e-11 | BET | Pokrovsky and Schott (2000) | YES
25 | 12.06 | 230 | 0.02 | 50 | 100 | Kr | 0.08 | NA | NA | 0.91 | NA | 3.2429 | Si | -10.85 | 1.412538e-11 | BET | Pokrovsky and Schott (2000) | YES
25 | 10.9 | 140 | 0.1 | 50 | 100 | Kr | 0.08 | NA | NA | 0.91 | NA | 3.2429 | Si | -10.69 | 2.041738e-11 | BET | Pokrovsky and Schott (2000) | YES
25 | 10.78 | 180 | 0.1 | 50 | 100 | Kr | 0.08 | NA | NA | 0.91 | NA | 3.2429 | Si | -10.95 | 1.122018e-11 | BET | Pokrovsky and Schott (2000) | YES
25 | 11.45 | 120 | 0.1 | 50 | 100 | Kr | 0.08 | NA | NA | 0.91 | NA | 3.2429 | Si | -11.19 | 6.456542e-12 | BET | Pokrovsky and Schott (2000) | YES
25 | 11.42 | 162 | 0.1 | 50 | 100 | Kr | 0.08 | NA | NA | 0.91 | NA | 3.2429 | Si | -11.18 | 6.606934e-12 | BET | Pokrovsky and Schott (2000) | YES
25 | 11.46 | 290 | 0.1 | 50 | 100 | Kr | 0.08 | NA | NA | 0.91 | NA | 3.2429 | Si | -11.25 | 5.623413e-12 | BET | Pokrovsky and Schott (2000) | YES
25 | 11.5 | 250 | 0.1 | 50 | 100 | Kr | 0.08 | NA | NA | 0.91 | NA | 3.2429 | Si | -11.02 | 9.549926e-12 | BET | Pokrovsky and Schott (2000) | YES
25 | 10.95 | 106 | 0.1 | 50 | 100 | Kr | 0.08 | NA | NA | 0.91 | NA | 3.2429 | Si | -10.6 | 2.511886e-11 | BET | Pokrovsky and Schott (2000) | YES
25 | 10.85 | 135 | 0.1 | 50 | 100 | Kr | 0.08 | NA | NA | 0.91 | NA | 3.2429 | Si | -10.31 | 4.897788e-11 | BET | Pokrovsky and Schott (2000) | YES
25 | 11.01 | 106 | 0.0015 | 50 | 100 | Kr | 0.08 | NA | NA | 0.91 | NA | 3.2429 | Si | -10.57 | 2.691535e-11 | BET | Pokrovsky and Schott (2000) | YES
25 | 11.13 | 135 | 0.0015 | 50 | 100 | Kr | 0.08 | NA | NA | 0.91 | NA | 3.2429 | Si | -10.71 | 1.949845e-11 | BET | Pokrovsky and Schott (2000) | YES
25 | 8.02 | 106 | 0.001 | 50 | 100 | Kr | 0.08 | NA | NA | 0.91 | NA | 3.2429 | Si | -10.13 | 7.413102e-11 | BET | Pokrovsky and Schott (2000) | YES
25 | 8.13 | 135 | 0.001 | 50 | 100 | Kr | 0.08 | NA | NA | 0.91 | NA | 3.2429 | Si | -10.33 | 4.677351e-11 | BET | Pokrovsky and Schott (2000) | YES
25 | 5.7 | 25 | 0.1 | 50 | 100 | Kr | 0.08 | NA | NA | 0.91 | NA | 3.2429 | Si | -9.49 | 3.235937e-10 | BET | Pokrovsky and Schott (2000) | YES
25 | 5.61 | 51 | 0.1 | 50 | 100 | Kr | 0.08 | NA | NA | 0.91 | NA | 3.2429 | Si | -9.79 | 1.62181e-10 | BET | Pokrovsky and Schott (2000) | YES
25 | 5.4 | 43 | 0.012 | 50 | 100 | Kr | 0.08 | NA | NA | 0.91 | 0.5 | 3.2429 | Si | -9.31 | 4.897788e-10 | BET | Pokrovsky and Schott (2000) | NO
25 | 5.44 | 45 | 0.012 | 50 | 100 | Kr | 0.08 | NA | NA | 0.91 | 0.5 | 3.2429 | Si | -9.47 | 3.388442e-10 | BET | Pokrovsky and Schott (2000) | NO
25 | 5.47 | 30 | 0.012 | 50 | 100 | Kr | 0.08 | NA | NA | 0.91 | 0.5 | 3.2429 | Si | -9.57 | 2.691535e-10 | BET | Pokrovsky and Schott (2000) | NO
25 | 5.44 | 16 | 0.012 | 50 | 100 | Kr | 0.08 | NA | NA | 0.91 | 0.5 | 3.2429 | Si | -9.47 | 3.388442e-10 | BET | Pokrovsky and Schott (2000) | NO
25 | 8.38 | 138 | 0.1 | 50 | 100 | Kr | 0.08 | NA | NA | 0.91 | 0.5 | 3.2429 | Si | -10.18 | 6.606934e-11 | BET | Pokrovsky and Schott (2000) | NO
25 | 8.55 | 264 | 0.1 | 50 | 100 | Kr | 0.08 | NA | NA | 0.91 | 0.5 | 3.2429 | Si | -10.42 | 3.801894e-11 | BET | Pokrovsky and Schott (2000) | NO
25 | 8.5 | 111 | 0.1 | 50 | 100 | Kr | 0.08 | NA | NA | 0.91 | 0.5 | 3.2429 | Si | -10.33 | 4.677351e-11 | BET | Pokrovsky and Schott (2000) | NO
25 | 8.53 | 96 | 0.1 | 50 | 100 | Kr | 0.08 | NA | NA | 0.91 | 0.5 | 3.2429 | Si | -10.17 | 6.76083e-11 | BET | Pokrovsky and Schott (2000) | NO
25 | 8.68 | 440 | 0.1 | 50 | 100 | Kr | 0.08 | NA | NA | 0.91 | 0.5 | 3.2429 | Si | -10.46 | 3.467369e-11 | BET | Pokrovsky and Schott (2000) | NO
25 | 8.55 | 90 | 0.1 | 50 | 100 | Kr | 0.08 | NA | NA | 0.91 | 0.5 | 3.2429 | Si | -10.4 | 3.981072e-11 | BET | Pokrovsky and Schott (2000) | NO
25 | 8.63 | 200 | 0.1 | 50 | 100 | Kr | 0.08 | NA | NA | 0.91 | 0.5 | 3.2429 | Si | -10.44 | 3.630781e-11 | BET | Pokrovsky and Schott (2000) | NO
25 | 8.71 | 164 | 0.1 | 50 | 100 | Kr | 0.08 | NA | NA | 0.91 | 0.5 | 3.2429 | Si | -10.6 | 2.511886e-11 | BET | Pokrovsky and Schott (2000) | NO
25 | 8.92 | 288 | 0.1 | 50 | 100 | Kr | 0.08 | NA | NA | 0.91 | 0.5 | 3.2429 | Si | -10.8 | 1.584893e-11 | BET | Pokrovsky and Schott (2000) | NO
25 | 8.8 | 240 | 0.1 | 50 | 100 | Kr | 0.08 | NA | NA | 0.91 | 0.5 | 3.2429 | Si | -11.02 | 9.549926e-12 | BET | Pokrovsky and Schott (2000) | NO
25 | 11.15 | 170 | 0.1 | 50 | 100 | Kr | 0.08 | NA | NA | 0.91 | 0.5 | 3.2429 | Si | -10.57 | 2.691535e-11 | BET | Pokrovsky and Schott (2000) | NO
25 | 11.11 | 144 | 0.1 | 50 | 100 | Kr | 0.08 | NA | NA | 0.91 | 0.5 | 3.2429 | Si | -10.56 | 2.754229e-11 | BET | Pokrovsky and Schott (2000) | NO
25 | 11.1 | 120 | 0.1 | 50 | 100 | Kr | 0.08 | NA | NA | 0.91 | 0.5 | 3.2429 | Si | -10.65 | 2.238721e-11 | BET | Pokrovsky and Schott (2000) | NO
25 | 11.12 | 57 | 0.1 | 50 | 100 | Kr | 0.08 | NA | NA | 0.91 | 0.5 | 3.2429 | Si | -10.52 | 3.019952e-11 | BET | Pokrovsky and Schott (2000) | NO
25 | 10.24 | 91 | 0.02 | 50 | 100 | Kr | 0.08 | NA | NA | 0.91 | NA | 3.2429 | Si | -10.72 | 1.905461e-11 | BET | Pokrovsky and Schott (2000) | YES
25 | 11.14 | 123 | 0.11 | 50 | 100 | Kr | 0.08 | NA | NA | 0.91 | NA | 3.2429 | Si | -11.37 | 4.265795e-12 | BET | Pokrovsky and Schott (2000) | YES
25 | 11.26 | 123 | 0.0015 | 50 | 100 | Kr | 0.08 | NA | NA | 0.91 | NA | 3.2429 | Si | -11.5 | 3.162278e-12 | BET | Pokrovsky and Schott (2000) | YES
25 | 11.02 | 123 | 0.001 | 50 | 100 | Kr | 0.08 | NA | NA | 0.91 | NA | 3.2429 | Si | -11.67 | 2.137962e-12 | BET | Pokrovsky and Schott (2000) | YES
25 | 11.21 | 180 | 0.01 | 50 | 100 | Kr | 0.08 | NA | NA | 0.91 | NA | 3.2429 | Si | -10.74 | 1.819701e-11 | BET | Pokrovsky and Schott (2000) | YES
25 | 11.16 | 166 | 0.01 | 50 | 100 | Kr | 0.08 | NA | NA | 0.91 | NA | 3.2429 | Si | -10.84 | 1.44544e-11 | BET | Pokrovsky and Schott (2000) | YES
25 | 9.45 | 58 | 0.01 | 50 | 100 | Kr | 0.08 | NA | NA | 0.91 | NA | 3.2429 | Si | -10.47 | 3.388442e-11 | BET | Pokrovsky and Schott (2000) | YES
25 | 8.65 | 76 | 0.01 | 50 | 100 | Kr | 0.08 | NA | NA | 0.91 | NA | 3.2429 | Si | -10.42 | 3.801894e-11 | BET | Pokrovsky and Schott (2000) | YES
25 | 8.89 | 80 | 0.01 | 50 | 100 | Kr | 0.08 | NA | NA | 0.91 | NA | 3.2429 | Si | -10.55 | 2.818383e-11 | BET | Pokrovsky and Schott (2000) | YES
25 | 8.69 | 72 | 0.01 | 50 | 100 | Kr | 0.08 | NA | NA | 0.91 | NA | 3.2429 | Si | -10.62 | 2.398833e-11 | BET | Pokrovsky and Schott (2000) | YES
25 | 8.74 | 122 | 0.01 | 50 | 100 | Kr | 0.08 | NA | NA | 0.91 | NA | 3.2429 | Si | -10.78 | 1.659587e-11 | BET | Pokrovsky and Schott (2000) | YES
25 | 10.39 | 178 | 0.02 | 50 | 100 | Kr | 0.08 | NA | NA | 0.91 | 0.5 | 3.2429 | Mg | -11.04 | 9.120108e-12 | BET | Pokrovsky and Schott (2000) | NO
25 | 8.46 | 52 | 0.1 | 50 | 100 | Kr | 0.08 | NA | NA | 0.91 | 0.5 | 3.2429 | Mg | -10.75 | 1.778279e-11 | BET | Pokrovsky and Schott (2000) | NO
25 | 8.65 | 69 | 0.1 | 50 | 100 | Kr | 0.08 | NA | NA | 0.91 | 0.5 | 3.2429 | Mg | -10.7 | 1.995262e-11 | BET | Pokrovsky and Schott (2000) | NO
25 | 11.23 | 52 | 0.1 | 50 | 100 | Kr | 0.08 | NA | NA | 0.91 | 0.5 | 3.2429 | Mg | -11.35 | 4.466836e-12 | BET | Pokrovsky and Schott (2000) | NO
25 | 11.25 | 69 | 0.1 | 50 | 100 | Kr | 0.08 | NA | NA | 0.91 | 0.5 | 3.2429 | Mg | -11.34 | 4.570882e-12 | BET | Pokrovsky and Schott (2000) | NO
25 | 11.22 | 164 | 0.1 | 50 | 100 | Kr | 0.08 | NA | NA | 0.91 | 0.5 | 3.2429 | Mg | -11.59 | 2.570396e-12 | BET | Pokrovsky and Schott (2000) | NO
25 | 11.22 | 290 | 0.1 | 50 | 100 | Kr | 0.08 | NA | NA | 0.91 | 0.5 | 3.2429 | Mg | -11.68 | 2.089296e-12 | BET | Pokrovsky and Schott (2000) | NO
25 | 11.23 | 240 | 0.1 | 50 | 100 | Kr | 0.08 | NA | NA | 0.91 | 0.5 | 3.2429 | Mg | -11.72 | 1.905461e-12 | BET | Pokrovsky and Schott (2000) | NO
120 | 2.01 | 10 | NA | 90 | 180 | NA | 0.0797 | 700 | 700 | 0.91 | NA | 5.81533 | Si | -4.987163 | 1.03e-05 | BET | Prigiobbe et al. (2009) | YES
120 | 2.02 | 9.5 | NA | 90 | 180 | NA | 0.0797 | 700 | 700 | 0.91 | NA | 5.81533 | Si | -4.950782 | 1.12e-05 | BET | Prigiobbe et al. (2009) | YES
120 | 2.02 | 7 | NA | 90 | 180 | NA | 0.0797 | 700 | 700 | 0.91 | NA | 5.81533 | Si | -4.823909 | 1.5e-05 | BET | Prigiobbe et al. (2009) | YES
120 | 4.24 | 3 | NA | 90 | 180 | NA | 0.0797 | 700 | 700 | 0.91 | NA | 5.81533 | Si | -6.022276 | 9.5e-07 | BET | Prigiobbe et al. (2009) | YES
120 | 5.13 | 5 | NA | 90 | 180 | NA | 0.0797 | 700 | 700 | 0.91 | NA | 5.81533 | Si | -6.387216 | 4.1e-07 | BET | Prigiobbe et al. (2009) | YES
120 | 6.31 | 4 | NA | 90 | 180 | NA | 0.0797 | 700 | 700 | 0.91 | NA | 5.81533 | Si | -6.920819 | 1.2e-07 | BET | Prigiobbe et al. (2009) | YES
120 | 6.49 | 4 | NA | 90 | 180 | NA | 0.0797 | 700 | 700 | 0.91 | NA | 5.81533 | Si | -6.886057 | 1.3e-07 | BET | Prigiobbe et al. (2009) | YES
120 | 8.33 | 10 | NA | 90 | 180 | NA | 0.0797 | 700 | 700 | 0.91 | NA | 5.81533 | Si | -7.774691 | 1.68e-08 | BET | Prigiobbe et al. (2009) | YES
120 | 3.35 | 3 | NA | 90 | 180 | NA | 0.0797 | 700 | 700 | 0.91 | 102.4426074 | 5.81533 | Si | -5.129011 | 7.43e-06 | BET | Prigiobbe et al. (2009) | YES
120 | 3.4 | 7 | NA | 90 | 180 | NA | 0.0797 | 700 | 700 | 0.91 | 79.4473015 | 5.81533 | Si | -5.177178 | 6.65e-06 | BET | Prigiobbe et al. (2009) | YES
120 | 3.43 | 6 | NA | 90 | 180 | NA | 0.0797 | 700 | 700 | 0.91 | 101.5543767 | 5.81533 | Si | -5.30103 | 5e-06 | BET | Prigiobbe et al. (2009) | YES
120 | 3.44 | 7 | NA | 90 | 180 | NA | 0.0797 | 700 | 700 | 0.91 | 79.4473015 | 5.81533 | Si | -5.346787 | 4.5e-06 | BET | Prigiobbe et al. (2009) | YES
120 | 3.45 | 6 | NA | 90 | 180 | NA | 0.0797 | 700 | 700 | 0.91 | 121.5889136 | 5.81533 | Si | -5.070581 | 8.5e-06 | BET | Prigiobbe et al. (2009) | YES
120 | 3.83 | 6 | NA | 90 | 180 | NA | 0.0797 | 700 | 700 | 0.91 | 19.5410754 | 5.81533 | Si | -5.361511 | 4.35e-06 | BET | Prigiobbe et al. (2009) | YES
120 | 3.87 | 6 | NA | 90 | 180 | NA | 0.0797 | 700 | 700 | 0.91 | 79.5459938 | 5.81533 | Si | -5.537602 | 2.9e-06 | BET | Prigiobbe et al. (2009) | YES
120 | 3.89 | 7 | NA | 90 | 180 | NA | 0.0797 | 700 | 700 | 0.91 | 79.4473015 | 5.81533 | Si | -5.647817 | 2.25e-06 | BET | Prigiobbe et al. (2009) | YES
120 | 4.22 | 7 | NA | 90 | 180 | NA | 0.0797 | 700 | 700 | 0.91 | 78.5590708 | 5.81533 | Si | -5.777284 | 1.67e-06 | BET | Prigiobbe et al. (2009) | YES
120 | 4.5 | 6 | NA | 90 | 180 | NA | 0.0797 | 700 | 700 | 0.91 | 14.1129989 | 5.81533 | Si | -6 | 1e-06 | BET | Prigiobbe et al. (2009) | YES
120 | 4.75 | 7 | NA | 90 | 180 | NA | 0.0797 | 700 | 700 | 0.91 | 14.1129989 | 5.81533 | Si | -6.154902 | 7e-07 | BET | Prigiobbe et al. (2009) | YES
120 | 5.08 | 7 | NA | 90 | 180 | NA | 0.0797 | 700 | 700 | 0.91 | 13.6195374 | 5.81533 | Si | -6.221849 | 6e-07 | BET | Prigiobbe et al. (2009) | YES
120 | 5.08 | 7 | NA | 90 | 180 | NA | 0.0797 | 700 | 700 | 0.91 | 13.3234605 | 5.81533 | Si | -6.144481 | 7.17e-07 | BET | Prigiobbe et al. (2009) | YES
120 | 5.42 | 6 | NA | 90 | 180 | NA | 0.0797 | 700 | 700 | 0.91 | 13.5208451 | 5.81533 | Si | -6.221849 | 6e-07 | BET | Prigiobbe et al. (2009) | YES
120 | 5.69 | 12 | NA | 90 | 180 | NA | 0.0797 | 700 | 700 | 0.91 | 12.4352298 | 5.81533 | Si | -6.69897 | 2e-07 | BET | Prigiobbe et al. (2009) | YES
120 | 5.71 | 6 | NA | 90 | 180 | NA | 0.0797 | 700 | 700 | 0.91 | 13.6195374 | 5.81533 | Si | -6.423659 | 3.77e-07 | BET | Prigiobbe et al. (2009) | YES
120 | 5.96 | 6 | NA | 90 | 180 | NA | 0.0797 | 700 | 700 | 0.91 | 14.5077681 | 5.81533 | Si | -6.958607 | 1.1e-07 | BET | Prigiobbe et al. (2009) | YES
120 | 6.04 | 5 | NA | 90 | 180 | NA | 0.0797 | 700 | 700 | 0.91 | 13.3234605 | 5.81533 | Si | -6.709965 | 1.95e-07 | BET | Prigiobbe et al. (2009) | YES
120 | 6.21 | 9 | NA | 90 | 180 | NA | 0.0797 | 700 | 700 | 0.91 | 13.3234605 | 5.81533 | Si | -6.829738 | 1.48e-07 | BET | Prigiobbe et al. (2009) | YES
120 | 6.34 | 7 | NA | 90 | 180 | NA | 0.0797 | 700 | 700 | 0.91 | 13.2247682 | 5.81533 | Si | -6.809668 | 1.55e-07 | BET | Prigiobbe et al. (2009) | YES
120 | 6.4 | 2 | NA | 90 | 180 | NA | 0.0797 | 700 | 700 | 0.91 | 14.9025373 | 5.81533 | Si | -7.158015 | 6.95e-08 | BET | Prigiobbe et al. (2009) | YES
120 | 6.45 | 7 | NA | 90 | 180 | NA | 0.0797 | 700 | 700 | 0.91 | 13.3234605 | 5.81533 | Si | -6.995679 | 1.01e-07 | BET | Prigiobbe et al. (2009) | YES
120 | 6.59 | 9 | NA | 90 | 180 | NA | 0.0797 | 700 | 700 | 0.91 | 5.5267688 | 5.81533 | Si | -7.236572 | 5.8e-08 | BET | Prigiobbe et al. (2009) | YES
120 | 6.68 | 4 | NA | 90 | 180 | NA | 0.0797 | 700 | 700 | 0.91 | 4.4411535 | 5.81533 | Si | -6.939302 | 1.15e-07 | BET | Prigiobbe et al. (2009) | YES
120 | 6.82 | 8 | NA | 90 | 180 | NA | 0.0797 | 700 | 700 | 0.91 | 4.4411535 | 5.81533 | Si | -6.928118 | 1.18e-07 | BET | Prigiobbe et al. (2009) | YES
120 | 6.84 | 9 | NA | 90 | 180 | NA | 0.0797 | 700 | 700 | 0.91 | 4.2437689 | 5.81533 | Si | -7.149354 | 7.09e-08 | BET | Prigiobbe et al. (2009) | YES
120 | 7.1 | 4 | NA | 90 | 180 | NA | 0.0797 | 700 | 700 | 0.91 | 1.7764614 | 5.81533 | Si | -7.289883 | 5.13e-08 | BET | Prigiobbe et al. (2009) | YES
120 | 7.81 | 5 | NA | 90 | 180 | NA | 0.0797 | 700 | 700 | 0.91 | 0.3947692 | 5.81533 | Si | -7.69897 | 2e-08 | BET | Prigiobbe et al. (2009) | YES
120 | 3.21 | 6 | NA | 90 | 180 | NA | 0.0797 | 700 | 700 | 0.91 | 79.5459938 | 5.81533 | Si | -5.063486 | 8.64e-06 | BET | Prigiobbe et al. (2009) | YES
120 | 3.45 | 7 | NA | 90 | 180 | NA | 0.0797 | 700 | 700 | 0.91 | 78.5590708 | 5.81533 | Si | -5.642065 | 2.28e-06 | BET | Prigiobbe et al. (2009) | YES
120 | 3.64 | 3 | NA | 90 | 180 | NA | 0.0797 | 700 | 700 | 0.91 | 79.5459938 | 5.81533 | Si | -5.435334 | 3.67e-06 | BET | Prigiobbe et al. (2009) | YES
120 | 4.08 | 6 | NA | 90 | 180 | NA | 0.0797 | 700 | 700 | 0.91 | 13.5208451 | 5.81533 | Si | -5.270026 | 5.37e-06 | BET | Prigiobbe et al. (2009) | YES
120 | 4.1 | 7 | NA | 90 | 180 | NA | 0.0797 | 700 | 700 | 0.91 | 13.5208451 | 5.81533 | Si | -5.777284 | 1.67e-06 | BET | Prigiobbe et al. (2009) | YES
120 | 4.14 | 6 | NA | 90 | 180 | NA | 0.0797 | 700 | 700 | 0.91 | 13.5208451 | 5.81533 | Si | -5.465974 | 3.42e-06 | BET | Prigiobbe et al. (2009) | YES
120 | 4.31 | 7 | NA | 90 | 180 | NA | 0.0797 | 700 | 700 | 0.91 | 13.5208451 | 5.81533 | Si | -6.129011 | 7.43e-07 | BET | Prigiobbe et al. (2009) | YES
120 | 4.64 | 5 | NA | 90 | 180 | NA | 0.0797 | 700 | 700 | 0.91 | 13.5208451 | 5.81533 | Si | -6.056505 | 8.78e-07 | BET | Prigiobbe et al. (2009) | YES
120 | 4.73 | 5 | NA | 90 | 180 | NA | 0.0797 | 700 | 700 | 0.91 | 13.5208451 | 5.81533 | Si | -6.045757 | 9e-07 | BET | Prigiobbe et al. (2009) | YES
120 | 4.8 | 7 | NA | 90 | 180 | NA | 0.0797 | 700 | 700 | 0.91 | 4.0463843 | 5.81533 | Si | -6.056505 | 8.78e-07 | BET | Prigiobbe et al. (2009) | YES
120 | 4.85 | 7 | NA | 90 | 180 | NA | 0.0797 | 700 | 700 | 0.91 | 4.7372304 | 5.81533 | Si | -6.080922 | 8.3e-07 | BET | Prigiobbe et al. (2009) | YES
120 | 4.9 | 6 | NA | 90 | 180 | NA | 0.0797 | 700 | 700 | 0.91 | 4.0463843 | 5.81533 | Si | -6.197911 | 6.34e-07 | BET | Prigiobbe et al. (2009) | YES
120 | 5.4 | 6 | NA | 90 | 180 | NA | 0.0797 | 700 | 700 | 0.91 | 14.1129989 | 5.81533 | Si | -5.939302 | 1.15e-06 | BET | Prigiobbe et al. (2009) | YES
120 | 5.41 | 5 | NA | 90 | 180 | NA | 0.0797 | 700 | 700 | 0.91 | 13.5208451 | 5.81533 | Si | -6.970616 | 1.07e-07 | BET | Prigiobbe et al. (2009) | YES
120 | 5.65 | 6 | NA | 90 | 180 | NA | 0.0797 | 700 | 700 | 0.91 | 14.1129989 | 5.81533 | Si | -6.642065 | 2.28e-07 | BET | Prigiobbe et al. (2009) | YES
120 | 5.74 | 5 | NA | 90 | 180 | NA | 0.0797 | 700 | 700 | 0.91 | 14.1129989 | 5.81533 | Si | -6.496209 | 3.19e-07 | BET | Prigiobbe et al. (2009) | YES
120 | 5.76 | 6 | NA | 90 | 180 | NA | 0.0797 | 700 | 700 | 0.91 | 13.5208451 | 5.81533 | Si | -6.342944 | 4.54e-07 | BET | Prigiobbe et al. (2009) | YES
120 | 5.96 | 4 | NA | 90 | 180 | NA | 0.0797 | 700 | 700 | 0.91 | 13.5208451 | 5.81533 | Si | -7.037631 | 9.17e-08 | BET | Prigiobbe et al. (2009) | YES
25 | 1.81 | 189.6333 | NA | 250 | 350 | N2 | 0.0356 | NA | NA | 0.92 | NA | 5.925923 | Si | -7.823909 | 1.5e-08 | BET | Rosso and Rimstidt (2000) | YES
25 | 1.86 | 189.6333 | NA | 250 | 350 | N2 | 0.0356 | NA | NA | 0.92 | NA | 5.925923 | Si | -7.856985 | 1.39e-08 | BET | Rosso and Rimstidt (2000) | YES
25 | 1.77 | 165.7 | NA | 250 | 350 | N2 | 0.0356 | NA | NA | 0.92 | NA | 5.925923 | Si | -7.879426 | 1.32e-08 | BET | Rosso and Rimstidt (2000) | YES
25 | 2.77 | 256.15 | NA | 250 | 350 | N2 | 0.0356 | NA | NA | 0.92 | NA | 5.925923 | Si | -8.260428 | 5.49e-09 | BET | Rosso and Rimstidt (2000) | YES
25 | 2.74 | 92.73333 | NA | 250 | 350 | N2 | 0.0356 | NA | NA | 0.92 | NA | 5.925923 | Si | -8.257275 | 5.53e-09 | BET | Rosso and Rimstidt (2000) | YES
25 | 2.9 | 92.73333 | NA | 250 | 350 | N2 | 0.0356 | NA | NA | 0.92 | NA | 5.925923 | Si | -8.260428 | 5.49e-09 | BET | Rosso and Rimstidt (2000) | YES
25 | 3.75 | 165.55 | NA | 250 | 350 | N2 | 0.0356 | NA | NA | 0.92 | NA | 5.925923 | Si | -8.826814 | 1.49e-09 | BET | Rosso and Rimstidt (2000) | YES
25 | 3.73 | 165.55 | NA | 250 | 350 | N2 | 0.0356 | NA | NA | 0.92 | NA | 5.925923 | Si | -8.66354 | 2.17e-09 | BET | Rosso and Rimstidt (2000) | YES
25 | 3.73 | 216.6333 | NA | 250 | 350 | N2 | 0.0356 | NA | NA | 0.92 | NA | 5.925923 | Mg | -8.598599 | 2.52e-09 | BET | Rosso and Rimstidt (2000) | YES
35 | 1.79 | 186.1167 | NA | 250 | 350 | N2 | 0.0356 | NA | NA | 0.92 | NA | 5.925923 | Si | -7.640165 | 2.29e-08 | BET | Rosso and Rimstidt (2000) | YES
35 | 1.82 | 186.1167 | NA | 250 | 350 | N2 | 0.0356 | NA | NA | 0.92 | NA | 5.925923 | Si | -7.705534 | 1.97e-08 | BET | Rosso and Rimstidt (2000) | YES
35 | 1.89 | 165.3167 | NA | 250 | 350 | N2 | 0.0356 | NA | NA | 0.92 | NA | 5.925923 | Si | -7.688246 | 2.05e-08 | BET | Rosso and Rimstidt (2000) | YES
35 | 1.91 | 165.3167 | NA | 250 | 350 | N2 | 0.0356 | NA | NA | 0.92 | NA | 5.925923 | Si | -7.661544 | 2.18e-08 | BET | Rosso and Rimstidt (2000) | YES
35 | 2.83 | 218.1333 | NA | 250 | 350 | N2 | 0.0356 | NA | NA | 0.92 | NA | 5.925923 | Si | -8.144481 | 7.17e-09 | BET | Rosso and Rimstidt (2000) | YES
35 | 2.8 | 218.25 | NA | 250 | 350 | N2 | 0.0356 | NA | NA | 0.92 | NA | 5.925923 | Si | -8.049149 | 8.93e-09 | BET | Rosso and Rimstidt (2000) | YES
35 | 2.78 | 186.55 | NA | 250 | 350 | N2 | 0.0356 | NA | NA | 0.92 | NA | 5.925923 | Si | -8.140862 | 7.23e-09 | BET | Rosso and Rimstidt (2000) | YES
35 | 3.98 | 186.55 | NA | 250 | 350 | N2 | 0.0356 | NA | NA | 0.92 | NA | 5.925923 | Si | -8.621602 | 2.39e-09 | BET | Rosso and Rimstidt (2000) | YES
35 | 3.88 | 257.85 | NA | 250 | 350 | N2 | 0.0356 | NA | NA | 0.92 | NA | 5.925923 | Si | -8.605548 | 2.48e-09 | BET | Rosso and Rimstidt (2000) | YES
35 | 3.86 | 332.6667 | NA | 250 | 350 | N2 | 0.0356 | NA | NA | 0.92 | NA | 5.925923 | Mg | -8.400117 | 3.98e-09 | BET | Rosso and Rimstidt (2000) | YES
45 | 1.82 | 310.5167 | NA | 250 | 350 | N2 | 0.0356 | NA | NA | 0.92 | NA | 5.925923 | Si | -7.39794 | 4e-08 | BET | Rosso and Rimstidt (2000) | YES
45 | 1.93 | 310.5167 | NA | 250 | 350 | N2 | 0.0356 | NA | NA | 0.92 | NA | 5.925923 | Si | -7.454693 | 3.51e-08 | BET | Rosso and Rimstidt (2000) | YES
45 | 1.92 | 331.85 | NA | 250 | 350 | N2 | 0.0356 | NA | NA | 0.92 | NA | 5.925923 | Si | -7.369572 | 4.27e-08 | BET | Rosso and Rimstidt (2000) | YES
45 | 2.9 | 331.85 | NA | 250 | 350 | N2 | 0.0356 | NA | NA | 0.92 | NA | 5.925923 | Si | -7.841638 | 1.44e-08 | BET | Rosso and Rimstidt (2000) | YES
45 | 2.9 | 425.2 | NA | 250 | 350 | N2 | 0.0356 | NA | NA | 0.92 | NA | 5.925923 | Si | -7.798603 | 1.59e-08 | BET | Rosso and Rimstidt (2000) | YES
45 | 2.95 | 306.0667 | NA | 250 | 350 | N2 | 0.0356 | NA | NA | 0.92 | NA | 5.925923 | Si | -7.863279 | 1.37e-08 | BET | Rosso and Rimstidt (2000) | YES
45 | 2.92 | 164.9333 | NA | 250 | 350 | N2 | 0.0356 | NA | NA | 0.92 | NA | 5.925923 | Si | -7.769551 | 1.7e-08 | BET | Rosso and Rimstidt (2000) | YES
45 | 3.96 | 354.35 | NA | 250 | 350 | N2 | 0.0356 | NA | NA | 0.92 | NA | 5.925923 | Si | -8.504456 | 3.13e-09 | BET | Rosso and Rimstidt (2000) | YES
45 | 3.89 | 287.5833 | NA | 250 | 350 | N2 | 0.0356 | NA | NA | 0.92 | NA | 5.925923 | Si | -8.490797 | 3.23e-09 | BET | Rosso and Rimstidt (2000) | YES
25 | 4.45 | 1182 | 0.1 | 100 | 200 | Kr | 0.057 | NA | NA | 0.92 | 30 | 4.605795 | Si | -8.42 | 3.801894e-09 | BET | Shirokova et al. (2012) | MARK | Live bacteria added, 0.1 M NaCl solvent
25 | 4.35 | 407 | 0.1 | 100 | 200 | Kr | 0.057 | NA | NA | 0.92 | 30 | 4.605795 | Si | -8.45 | 3.548134e-09 | BET | Shirokova et al. (2012) | MARK | Autoclaved baceria added, 0.1 M NaCl solvent
25 | 4.6 | 290 | 0.1 | 100 | 200 | Kr | 0.057 | NA | NA | 0.92 | 30 | 4.605795 | Si | -8.42 | 3.801894e-09 | BET | Shirokova et al. (2012) | MARK | Live baceria added, 0.1 M NaCl solvent
25 | 5.05 | 688 | 0.1 M NaCl | 100 | 200 | Kr | 0.057 | NA | NA | 0.92 | 30 | 4.605795 | Si | -8.48 | 3.311311e-09 | BET | Shirokova et al. (2012) | MARK | Autoclaved baceria added, 0.1 M NaCl solvent
25 | 4.67 | 688 | 0.1 M NaCl | 100 | 200 | Kr | 0.057 | NA | NA | 0.92 | 30 | 4.605795 | Si | -8.39 | 4.073803e-09 | BET | Shirokova et al. (2012) | MARK | glutaraldehyde-treated baceria added, 0.1 M NaCl solvent
25 | 4.35 | 1589 | 0.1 M NaCl | 100 | 200 | Kr | 0.057 | NA | NA | 0.92 | 30 | 4.605795 | Si | -8.58 | 2.630268e-09 | BET | Shirokova et al. (2012) | MARK | Live baceria added, 0.1 M NaCl solvent
25 | 4.25 | 1589 | 0.1 M NaCl | 100 | 200 | Kr | 0.057 | NA | NA | 0.92 | 30 | 4.605795 | Si | -8.56 | 2.754229e-09 | BET | Shirokova et al. (2012) | MARK | Inactivated baceria in NaN3 added, 0.1 M NaCl solvent
25 | 5.08 | 1029 | 0.1 M NaCl | 100 | 200 | Kr | 0.057 | NA | NA | 0.92 | 30 | 4.605795 | Si | -8.49 | 3.235937e-09 | BET | Shirokova et al. (2012) | YES | Bacteria absent, 0.1 M NaCl solvent
25 | 4.57 | 1029 | 0.1 M NaCl | 100 | 200 | Kr | 0.057 | NA | NA | 0.92 | 30 | 4.605795 | Si | -8.36 | 4.365158e-09 | BET | Shirokova et al. (2012) | YES | Bacteria absent, 0.1 M NaCl solvent
25 | 7.8 | 1720 | 0.1 M NaCl | 100 | 200 | Kr | 0.057 | NA | NA | 0.92 | 30 | 4.605795 | Si | -9.94 | 1.148154e-10 | BET | Shirokova et al. (2012) | MARK | Live baceria added, no aeriation, 0.1 M NaCl solvent
25 | 7.5 | 1720 | 0.1 M NaCl | 100 | 200 | Kr | 0.057 | NA | NA | 0.92 | 30 | 4.605795 | Si | -9.74 | 1.819701e-10 | BET | Shirokova et al. (2012) | MARK | Live baceria added, aeriation, 0.1 M NaCl solvent
25 | 7.4 | 1720 | 0.1 M NaCl | 100 | 200 | Kr | 0.057 | NA | NA | 0.92 | 30 | 4.605795 | Si | -9.84 | 1.44544e-10 | BET | Shirokova et al. (2012) | MARK | Live baceria added, no aeriation, 0.1 M NaCl solvent
25 | 6.7 | 1720 | 0.1 M NaCl | 100 | 200 | Kr | 0.057 | NA | NA | 0.92 | 30 | 4.605795 | Si | -9.98 | 1.047129e-10 | BET | Shirokova et al. (2012) | MARK | Live baceria added, aeriation, 0.1 M NaCl solvent
25 | 7.4 | 1786 | 0.1 M NaCl | 100 | 200 | Kr | 0.057 | NA | NA | 0.92 | 30 | 4.605795 | Si | -9.75 | 1.778279e-10 | BET | Shirokova et al. (2012) | MARK | Live baceria added, aeriation, 0.1 M NaCl solvent
25 | 6.7 | 1786 | 0.1 M NaCl | 100 | 200 | Kr | 0.057 | NA | NA | 0.92 | 30 | 4.605795 | Si | -9.66 | 2.187762e-10 | BET | Shirokova et al. (2012) | MARK | Live baceria added, aeriation, 0.1 M NaCl solvent
25 | 6.85 | 168 | 0.1 M NaCl + 0.01 M MES | 200 | 500 | Kr | 0.0366 | NA | NA | 0.92 | NA | 6.711572 | Si | -10.63 | 2.344229e-11 | BET | Shirokova et al. (2012) | MARK | 0.1 M NaCl + 0.01 M MES solvent
25 | 6.28 | 336 | 0.1 M NaCl + 0.01 M MES | 200 | 500 | Kr | 0.0366 | NA | NA | 0.92 | NA | 6.711572 | Si | -10.67 | 2.137962e-11 | BET | Shirokova et al. (2012) | MARK | 0.1 M NaCl + 0.01 M MES solvent
25 | 6.2 | 504 | 0.1 M NaCl + 0.01 M MES | 200 | 500 | Kr | 0.0366 | NA | NA | 0.92 | NA | 6.711572 | Si | -10.65 | 2.238721e-11 | BET | Shirokova et al. (2012) | MARK | 0.1 M NaCl + 0.01 M MES solvent
25 | 6.29 | 744 | 0.1 M NaCl + 0.01 M MES | 200 | 500 | Kr | 0.0366 | NA | NA | 0.92 | NA | 6.711572 | Si | -9.41 | 3.890451e-10 | BET | Shirokova et al. (2012) | MARK | 0.1 M NaCl + 0.01 M MES solvent
25 | 9.06 | 144 | 0.1 M NaCl + 0.01 M NaHCO3 | 200 | 500 | Kr | 0.0366 | NA | NA | 0.92 | NA | 6.711572 | Si | -10.6 | 2.511886e-11 | BET | Shirokova et al. (2012) | YES | 0.1 M NaCl + 0.01 M NaHCO3 solvent
25 | 9.03 | 264 | 0.1 M NaCl + 0.01 M NaHCO3 | 200 | 500 | Kr | 0.0366 | NA | NA | 0.92 | NA | 6.711572 | Si | -10.59 | 2.570396e-11 | BET | Shirokova et al. (2012) | YES | 0.1 M NaCl + 0.01 M NaHCO3 solvent
25 | 8.9 | 432 | 0.1 M NaCl + 0.01 M NaHCO3 | 200 | 500 | Kr | 0.0366 | NA | NA | 0.92 | NA | 6.711572 | Si | -10.91 | 1.230269e-11 | BET | Shirokova et al. (2012) | YES | 0.1 M NaCl + 0.01 M NaHCO3 solvent
25 | 8.92 | 768 | 0.1 M NaCl + 0.01 M NaHCO3 | 200 | 500 | Kr | 0.0366 | NA | NA | 0.92 | NA | 6.711572 | Si | -10.89 | 1.28825e-11 | BET | Shirokova et al. (2012) | YES | 0.1 M NaCl + 0.01 M NaHCO3 solvent
25 | 6.05 | 168 | 0.1 M NaCl + 0.01 M MES | 200 | 500 | Kr | 0.0366 | NA | NA | 0.92 | NA | 6.711572 | Si | -10.28 | 5.248075e-11 | BET | Shirokova et al. (2012) | MARK | 0.1 M NaCl + 0.01 M MES solvent
25 | 6.08 | 264 | 0.1 M NaCl + 0.01 M MES | 200 | 500 | Kr | 0.0366 | NA | NA | 0.92 | NA | 6.711572 | Si | -10.15 | 7.079458e-11 | BET | Shirokova et al. (2012) | MARK | 0.1 M NaCl + 0.01 M MES solvent
25 | 6.1 | 432 | 0.1 M NaCl + 0.01 M MES | 200 | 500 | Kr | 0.0366 | NA | NA | 0.92 | NA | 6.711572 | Si | -10.09 | 8.128305e-11 | BET | Shirokova et al. (2012) | MARK | 0.1 M NaCl + 0.01 M MES solvent
25 | 6.12 | 768 | 0.1 M NaCl + 0.01 M MES | 200 | 500 | Kr | 0.0366 | NA | NA | 0.92 | NA | 6.711572 | Si | -9.89 | 1.28825e-10 | BET | Shirokova et al. (2012) | MARK | 0.1 M NaCl + 0.01 M MES solvent
25 | 9.06 | 168 | 0.1 M NaCl + 0.01 M NaHCO3 | 200 | 500 | Kr | 0.0366 | NA | NA | 0.92 | NA | 6.711572 | Si | -10.23 | 5.888437e-11 | BET | Shirokova et al. (2012) | YES | Bacteria absent, 0.1 M NaCl + 0.01 M NaHCO3 solvent
25 | 9.02 | 264 | 0.1 M NaCl + 0.01 M NaHCO3 | 200 | 500 | Kr | 0.0366 | NA | NA | 0.92 | NA | 6.711572 | Si | -10.48 | 3.311311e-11 | BET | Shirokova et al. (2012) | MARK | Dead bacteria added, 0.1 M NaCl + 0.01 M NaHCO3 solvent
25 | 8.95 | 432 | 0.1 M NaCl + 0.01 M NaHCO3 | 200 | 500 | Kr | 0.0366 | NA | NA | 0.92 | NA | 6.711572 | Si | -10.45 | 3.548134e-11 | BET | Shirokova et al. (2012) | MARK | Dead bacteria added, 0.1 M NaCl + 0.01 M NaHCO3 solvent
25 | 8.9 | 768 | 0.1 M NaCl + 0.01 M NaHCO3 | 200 | 500 | Kr | 0.0366 | NA | NA | 0.92 | NA | 6.711572 | Si | -10.59 | 2.570396e-11 | BET | Shirokova et al. (2012) | MARK | Dead bacteria added, 0.1 M NaCl + 0.01 M NaHCO3 solvent
25 | 8.9 | 168 | 0.1 M NaCl + 0.01 M NaHCO3 | 200 | 500 | Kr | 0.0366 | NA | NA | 0.92 | NA | 6.711572 | Si | -10.11 | 7.762471e-11 | BET | Shirokova et al. (2012) | YES | Dead bacteria added, 0.1 M NaCl + 0.01 M NaHCO3 solvent
25 | 8.1 | 336 | 0.1 M NaCl + 0.01 M NaHCO3 | 200 | 500 | Kr | 0.0366 | NA | NA | 0.92 | NA | 6.711572 | Si | -9.72 | 1.905461e-10 | BET | Shirokova et al. (2012) | MARK | Dead bacteria 10% nutrient added, 0.1 M NaCl + 0.01 M NaHCO3 solvent
25 | 8 | 432 | 0.1 M NaCl + 0.01 M NaHCO3 | 200 | 500 | Kr | 0.0366 | NA | NA | 0.92 | NA | 6.711572 | Si | -9.92 | 1.202264e-10 | BET | Shirokova et al. (2012) | MARK | Dead bacteria 18% nutrient added, 0.1 M NaCl + 0.01 M NaHCO3 solvent
25 | 8.91 | 1152 | 0.1 M NaCl + 0.01 M NaHCO3 | 200 | 500 | Kr | 0.0366 | NA | NA | 0.92 | NA | 6.711572 | Si | -10.04 | 9.120108e-11 | BET | Shirokova et al. (2012) | MARK | no bacteria added, 0.1 M NaN3 added, 0.1 M NaCl + 0.01 M NaHCO3 solvent
25 | 8.9 | 168 | 0.1 M NaCl + 0.01 M NaHCO3 | 200 | 500 | Kr | 0.0366 | NA | NA | 0.92 | NA | 6.711572 | Si | -9.91 | 1.230269e-10 | BET | Shirokova et al. (2012) | MARK | no bacteria no nutrients added 0.1 M NaCl + 0.01 M NaHCO3 solvent
25 | 8.67 | 336 | 0.1 M NaCl + 0.01 M NaHCO3 | 200 | 500 | Kr | 0.0366 | NA | NA | 0.92 | NA | 6.711572 | Si | -10.05 | 8.912509e-11 | BET | Shirokova et al. (2012) | MARK | live bacteria no nutrients added, 0.1 M NaCl + 0.01 M NaHCO3 solvent
25 | 8.1 | 432 | 0.1 M NaCl + 0.01 M NaHCO3 | 200 | 500 | Kr | 0.0366 | NA | NA | 0.92 | NA | 6.711572 | Si | -9.97 | 1.071519e-10 | BET | Shirokova et al. (2012) | MARK | live bacteria no nutrients added, 0.1 M NaCl + 0.01 M NaHCO3 solvent
25 | 8.9 | 1152 | 0.1 M NaCl + 0.01 M NaHCO3 | 200 | 500 | Kr | 0.0366 | NA | NA | 0.92 | NA | 6.711572 | Si | -10.17 | 6.76083e-11 | BET | Shirokova et al. (2012) | MARK | no bacteria 0.01M NaN3 added, 0.1 M NaCl + 0.01 M NaHCO3 solvent
25 | 6.5 | 168 | 0.1 M NaCl + 0.01 M MES | 200 | 500 | Kr | 0.0366 | NA | NA | 0.92 | NA | 6.711572 | Si | -9.56 | 2.754229e-10 | BET | Shirokova et al. (2012) | MARK | no bacteria no nutrients added, 0.1 M NaCl + 0.01 M MES solvent
25 | 7.4 | 336 | 0.1 M NaCl + 0.01 M MES | 200 | 500 | Kr | 0.0366 | NA | NA | 0.92 | NA | 6.711572 | Si | -9.94 | 1.148154e-10 | BET | Shirokova et al. (2012) | MARK | live bacteria, 10 % nutrients added, 0.1 M NaCl + 0.01 M MES solvent
25 | 7.3 | 432 | 0.1 M NaCl + 0.01 M MES | 200 | 500 | Kr | 0.0366 | NA | NA | 0.92 | NA | 6.711572 | Si | -9.54 | 2.884032e-10 | BET | Shirokova et al. (2012) | MARK | live bacteria, 20 % nutrients added, 0.1 M NaCl + 0.01 M MES solvent
25 | 8.9 | 1152 | 0.1 M NaCl + 0.01 M NaHCO3 | 200 | 500 | Kr | 0.0366 | NA | NA | 0.92 | NA | 6.711572 | Si | -10.1 | 7.943282e-11 | BET | Shirokova et al. (2012) | MARK | no bacteria, 0.01 M NaN3 added, 0.1 M NaCl + 0.01 M NaHCO3 solvent
25 | 5.58 | 168 | 0.1 M NaCl + 0.01 M MES | 200 | 500 | Kr | 0.0366 | NA | NA | 0.92 | NA | 6.711572 | Si | -9.83 | 1.479108e-10 | BET | Shirokova et al. (2012) | MARK | no bacteria, no nutrients added,0.1 M NaCl + 0.01 M MES solvent
25 | 5.61 | 336 | 0.1 M NaCl + 0.01 M MES | 200 | 500 | Kr | 0.0366 | NA | NA | 0.92 | NA | 6.711572 | Si | -9.27 | 5.370318e-10 | BET | Shirokova et al. (2012) | MARK | 0.1 M NaCl + 0.01 M MES solvent
25 | 5.8 | 432 | 0.1 M NaCl + 0.01 M MES | 200 | 500 | Kr | 0.0366 | NA | NA | 0.92 | NA | 6.711572 | Si | -9.03 | 9.332543e-10 | BET | Shirokova et al. (2012) | MARK | 0.1 M NaCl + 0.01 M MES solvent
25 | 5.94 | 1152 | 0.1 M NaCl + 0.01 M MES | 200 | 500 | Kr | 0.0366 | NA | NA | 0.92 | NA | 6.711572 | Si | -9.84 | 1.44544e-10 | BET | Shirokova et al. (2012) | MARK | 0.1 M NaCl + 0.01 M MES solvent
22 | 4 | 1557 | NA | 38 | 42 | NA | 1.3 | NA | NA | 0.84 | NA | 29.87541 | Si | -11.3 | 5.011872e-12 | BET | Siegel and Pfannkuch(1984) | NO
40 | 1 | 64 | NA | 105 | 125 | N2 | 0.63 | NA | NA | 0.92 | NA | 40.4758 | Si | -7.100208 | 7.93947e-08 | BET | Van Herk et al. (1989) | NO
50 | 1 | 30.58333 | NA | 105 | 125 | N2 | 0.63 | NA | NA | 0.92 | NA | 40.4758 | Si | -6.721798 | 1.89759e-07 | BET | Van Herk et al. (1989) | NO
60 | 1 | 16.75 | NA | 105 | 125 | N2 | 0.63 | NA | NA | 0.92 | NA | 40.4758 | Si | -6.444607 | 3.592469e-07 | BET | Van Herk et al. (1989) | NO
70 | 1 | 10 | NA | 105 | 125 | N2 | 0.63 | NA | NA | 0.92 | NA | 40.4758 | Si | -6.142218 | 7.207462e-07 | BET | Van Herk et al. (1989) | NO
70 | 2 | 24 | NA | 105 | 125 | N2 | 0.63 | NA | NA | 0.92 | NA | 40.4758 | Si | -6.495845 | 3.19268e-07 | BET | Van Herk et al. (1989) | NO
70 | 3 | 52.33333 | NA | 105 | 125 | N2 | 0.63 | NA | NA | 0.92 | NA | 40.4758 | Si | -6.991749 | 1.01918e-07 | BET | Van Herk et al. (1989) | NO
40 | 1 | 96.33333 | NA | 105 | 125 | N2 | 0.63 | NA | NA | 0.92 | NA | 40.4758 | Si | -7.359007 | 4.375155e-08 | BET | Van Herk et al. (1989) | NO
50 | 1 | 46.41667 | NA | 105 | 125 | N2 | 0.63 | NA | NA | 0.92 | NA | 40.4758 | Si | -7.045308 | 9.009327e-08 | BET | Van Herk et al. (1989) | NO
60 | 1 | 29.16667 | NA | 105 | 125 | N2 | 0.63 | NA | NA | 0.92 | NA | 40.4758 | Si | -6.794583 | 1.604786e-07 | BET | Van Herk et al. (1989) | NO
70 | 1 | 25.58333 | NA | 105 | 125 | N2 | 0.63 | NA | NA | 0.92 | NA | 40.4758 | Si | -6.622062 | 2.387472e-07 | BET | Van Herk et al. (1989) | NO
70 | 2 | 50.25 | NA | 105 | 125 | N2 | 0.63 | NA | NA | 0.92 | NA | 40.4758 | Si | -6.97527 | 1.058596e-07 | BET | Van Herk et al. (1989) | NO
70 | 3 | 52.58333 | NA | 105 | 125 | N2 | 0.63 | NA | NA | 0.92 | NA | 40.4758 | Si | -7.145624 | 7.151154e-08 | BET | Van Herk et al. (1989) | NO
25 | 4.1 | 429 | NA | 149 | 250 | Kr | 0.0598 | NA | NA | 0.91 | 0.0003162278 | 6.558415 | Si | -9.1 | 7.943282e-10 | BET | Wogelius and Walther (1991) | YES | HCl solvent
25 | 5.7 | 576 | NA | 149 | 250 | Kr | 0.0598 | NA | NA | 0.91 | 0.0003162278 | 6.558415 | Mg | -9.78 | 1.659587e-10 | BET | Wogelius and Walther (1991) | YES
25 | 12 | 65 | NA | 149 | 250 | Kr | 0.0598 | NA | NA | 0.91 | 0.0003162278 | 6.558415 | Mg | -10.36 | 4.365158e-11 | BET | Wogelius and Walther (1991) | YES | KOH solvent
25 | 10.4 | 267 | NA | 149 | 250 | Kr | 0.0598 | NA | NA | 0.91 | 0.0003162278 | 6.558415 | Si | -10.14 | 7.24436e-11 | BET | Wogelius and Walther (1991) | YES | KOH solvent
25 | 7.4 | 166 | NA | 149 | 250 | Kr | 0.0598 | NA | NA | 0.91 | 0.0003162278 | 6.558415 | Si | -9.77 | 1.698244e-10 | BET | Wogelius and Walther (1991) | YES | KOH solvent
25 | 9.9 | 142 | NA | 149 | 250 | Kr | 0.0598 | NA | NA | 0.91 | 0.0003162278 | 6.558415 | Mg | -10.46 | 3.467369e-11 | BET | Wogelius and Walther (1991) | YES | NaOH solvent
25 | 9.9 | 238 | NA | 149 | 250 | Kr | 0.0598 | NA | NA | 0.91 | 0.0003162278 | 6.558415 | Si | -10.47 | 3.388442e-11 | BET | Wogelius and Walther (1991) | YES | NaOH solvent
25 | 9.9 | 119 | NA | 149 | 250 | Kr | 0.0598 | NA | NA | 0.91 | 0.0003162278 | 6.558415 | Si | -10.1 | 7.943282e-11 | BET | Wogelius and Walther (1991) | YES | NaOH solvent
25 | 3.7 | 334 | NA | 149 | 250 | Kr | 0.0598 | NA | NA | 0.91 | 0.0003162278 | 6.558415 | Si | -8.25 | 5.623413e-09 | BET | Wogelius and Walther (1991) | MARK | ASC solvent
25 | 10.8 | 165 | NA | 250 | 420 | Kr | 0.0307 | NA | NA | 1 | 0.0003162278 | 5.484308 | Si | -10.52 | 3.019952e-11 | BET | Wogelius and Walther (1991) | YES | NaOH solvent
25 | 3 | 637 | NA | 250 | 420 | Kr | 0.0307 | NA | NA | 1 | 0.0003162278 | 5.484308 | Si | -8.83 | 1.479108e-09 | BET | Wogelius and Walther (1991) | YES | HCl solvent
25 | 5 | 336 | NA | 149 | 250 | Kr | 0.0598 | NA | NA | 0.91 | 0.0003162278 | 6.558415 | Si | -8.72 | 1.905461e-09 | BET | Wogelius and Walther (1991) | MARK | KHP+NaOH solvent
25 | 5.7 | 431 | NA | 149 | 250 | Kr | 0.0598 | NA | NA | 0.91 | 0.0003162278 | 6.558415 | Si | -10.21 | 6.16595e-11 | BET | Wogelius and Walther (1991) | YES | H2O solvent
25 | 2 | 235 | NA | 149 | 250 | Kr | 0.0598 | NA | NA | 0.91 | 0.0003162278 | 6.558415 | Si | -8.15 | 7.079458e-09 | BET | Wogelius and Walther (1991) | YES | HCl solvent
25 | 9.1 | 212 | NA | 149 | 250 | Kr | 0.0598 | NA | NA | 0.91 | 0.0003162278 | 6.558415 | Si | -10.03 | 9.332543e-11 | BET | Wogelius and Walther (1991) | YES | NaOH solvent
25 | 3.7 | 904 | NA | 149 | 250 | Kr | 0.0598 | NA | NA | 0.91 | 0.0003162278 | 6.558415 | Si | -8.3 | 5.011872e-09 | BET | Wogelius and Walther (1991) | MARK | ASC solvent
25 | 2.5 | 500 | NA | 149 | 250 | Kr | 0.0598 | NA | NA | 0.91 | 0.0003162278 | 6.558415 | Si | -8.17 | 6.76083e-09 | BET | Wogelius and Walther (1991) | MARK | ASC+HCl solvent
25 | 4.4 | 144 | NA | 149 | 250 | Kr | 0.0598 | NA | NA | 0.91 | 0.0003162278 | 6.558415 | Si | -8.22 | 6.025596e-09 | BET | Wogelius and Walther (1991) | MARK | ASC+NaOH solvent
25 | 3.1 | 286 | NA | 149 | 250 | Kr | 0.0598 | NA | NA | 0.91 | 0.0003162278 | 6.558415 | Si | -8.18 | 6.606934e-09 | BET | Wogelius and Walther (1991) | MARK | ASC solvent
25 | 4 | 527 | NA | 149 | 250 | Kr | 0.0598 | NA | NA | 0.91 | 0.0003162278 | 6.558415 | Si | -8.72 | 1.905461e-09 | BET | Wogelius and Walther (1991) | MARK | KHP+HCL solvent
25 | 3 | 1263 | NA | 149 | 250 | Kr | 0.0598 | NA | NA | 0.91 | 0.0003162278 | 6.558415 | Si | -8.49 | 3.235937e-09 | BET | Wogelius and Walther (1991) | MARK | KHP+HCLsolvent
25 | 3.5 | 337 | NA | 250 | 420 | Kr | 0.0307 | NA | NA | 1 | 0.0003162278 | 5.484308 | Si | -8.26 | 5.495409e-09 | BET | Wogelius and Walther (1991) | MARK | ASC solvent
25 | 3.1 | 496 | NA | 250 | 420 | Kr | 0.0307 | NA | NA | 1 | 0.0003162278 | 5.484308 | Si | -8.39 | 4.073803e-09 | BET | Wogelius and Walther (1991) | MARK | ASC solvent
25 | 5.3 | 309 | NA | 149 | 250 | Kr | 0.0598 | NA | NA | 0.91 | 0.0003162278 | 6.558415 | Si | -8.73 | 1.862087e-09 | BET | Wogelius and Walther (1991) | MARK | ASC solvent
25 | 10.8 | 1027 | NA | 149 | 250 | Kr | 0.0598 | NA | NA | 0.91 | 0.0003162278 | 6.558415 | Si | -15.9 | 1.258925e-16 | BET | Wogelius and Walther (1991) | NO | NaBorate/NaOH solvent
25 | 11.1 | 438 | NA | 250 | 420 | Kr | 0.0307 | NA | NA | 1 | 3.162278e-05 | 5.484308 | Si | -9.19 | 6.456542e-10 | BET | Wogelius and Walther (1991) | NO | NaOH solvent, CO2 effect on pH unknown hence not included
25 | 12.4 | 835 | NA | 149 | 250 | Kr | 0.0598 | NA | NA | 0.91 | 3.162278e-05 | 6.558415 | Si | -9.5 | 3.162278e-10 | BET | Wogelius and Walther (1991) | NO | NaOH solvent, CO2 effect on pH unknown hence not included
25 | 4.1 | 341 | NA | 149 | 250 | Kr | 0.0598 | NA | NA | 0.91 | 3.162278e-05 | 6.558415 | Si | -8.05 | 8.912509e-09 | BET | Wogelius and Walther (1991) | NO | KHP+NaOH solvent, CO2 effect on pH unknown hence not included
25 | 8.1 | 335 | NA | 149 | 250 | Kr | 0.0598 | NA | NA | 0.91 | 3.162278e-05 | 6.558415 | Si | -10.24 | 5.754399e-11 | BET | Wogelius and Walther (1991) | NO | NaBorate/HCl solvent, CO2 effect on pH unknown hence not included
25 | 10.7 | 335 | NA | 149 | 250 | Kr | 0.0598 | NA | NA | 0.91 | 3.162278e-05 | 6.558415 | Mg | -9.38 | 4.168694e-10 | BET | Wogelius and Walther (1991) | NO | NaBorate/NaOH solvent, CO2 effect on pH unknown hence not included
25 | 10.3 | 317 | NA | 149 | 250 | Kr | 0.0598 | NA | NA | 0.91 | 3.162278e-05 | 6.558415 | Si | -9.62 | 2.398833e-10 | BET | Wogelius and Walther (1991) | NO | NaBorate/NaOH solvent, CO2 effect on pH unknown hence not included
25 | 9.3 | 316 | NA | 149 | 250 | Kr | 0.0598 | NA | NA | 0.91 | 3.162278e-05 | 6.558415 | Mg | -9.04 | 9.120108e-10 | BET | Wogelius and Walther (1991) | NO | NaBorate/H solvent, CO2 effect on pH unknown hence not included
25 | 12.2 | 155 | NA | 250 | 420 | Kr | 0.0307 | NA | NA | 1 | 3.162278e-05 | 5.484308 | Si | -8.04 | 9.120108e-09 | BET | Wogelius and Walther (1991) | NO | KCl+NaOH solvent, CO2 effect on pH unknown hence not included
65 | 6 | 25.1 | NA | 250 | 420 | Kr | 0.0307 | NA | NA | 0.91 | NA | 5.653163 | Si | -8.13 | 7.413102e-09 | BET | Wogelius and Walther (1992) | YES
65 | 1.8 | 20.1 | NA | 250 | 420 | Kr | 0.0307 | NA | NA | 0.91 | NA | 5.653163 | Si | -6.29 | 5.128614e-07 | BET | Wogelius and Walther (1992) | YES
30 | 3.92 | 174 | 0.003 | 125 | 500 | N2 | 15 | NA | NA | 0.89 | 0.9869233 | 2295.299 | Si | -9.493847 | 3.2074e-10 | BET | Giammar et al. (2005) | NO | CO2 concentration is max (leaked throughout)
30 | 3.11 | 629 | 0.006 | 125 | 500 | N2 | 15 | NA | NA | 0.89 | 101.6531 | 2295.299 | Si | -8.589155 | 2.5754e-09 | BET | Giammar et al. (2005) | NO | CO2 concentration is max (leaked throughout)
95 | 4.15 | 170 | 0.009 | 125 | 500 | N2 | 15 | NA | NA | 0.89 | 0.9869233 | 2295.299 | Si | -8.906473 | 1.2403e-09 | BET | Giammar et al. (2005) | NO | CO2 concentration is max (leaked throughout)
95 | 3.22 | 630 | 0.018 | 125 | 500 | N2 | 15 | NA | NA | 0.89 | 95.73156 | 2295.299 | Si | -8.493847 | 3.2074e-09 | BET | Giammar et al. (2005) | NO | CO2 concentration is max (leaked throughout)
95 | 3.22 | 335 | 0.063 | 125 | 500 | N2 | 15 | NA | NA | 0.89 | 102.64 | 2295.299 | Si | -10.84306 | 1.4353e-11 | BET | Giammar et al. (2005) | NO | CO2 concentration is max (leaked throughout)
6 | 4.9 | NA | NA | NA | NA | NA | NA | NA | NA | NA | NA | NA | Mg | -8.431364 | 3.703704e-09 | GEO | Eriksson (1982) | NO
6 | 3.55 | NA | NA | NA | NA | NA | NA | NA | NA | NA | NA | NA | Mg | -7.647817 | 2.25e-08 | GEO | Eriksson (1982) | NO
6 | 4.3 | NA | NA | NA | NA | NA | NA | NA | NA | NA | NA | NA | Mg | -8.057992 | 8.75e-09 | GEO | Eriksson (1982) | NO
6 | 5.2 | NA | NA | NA | NA | NA | NA | NA | NA | NA | NA | NA | Mg | -8.647817 | 2.25e-09 | GEO | Eriksson (1982) | NO
6 | 3.7 | NA | NA | NA | NA | NA | NA | NA | NA | NA | NA | NA | Mg | -7.660512 | 2.185185e-08 | GEO | Eriksson (1982) | NO
6 | 4.5 | NA | NA | NA | NA | NA | NA | NA | NA | NA | NA | NA | Mg | -8.130334 | 7.407407e-09 | GEO | Eriksson (1982) | NO
6 | 5.05 | NA | NA | NA | NA | NA | NA | NA | NA | NA | NA | NA | Mg | -8.370666 | 4.259259e-09 | GEO | Eriksson (1982) | NO
6 | 3.55 | NA | NA | NA | NA | NA | NA | NA | NA | NA | NA | NA | Mg | -7.90309 | 1.25e-08 | GEO | Eriksson (1982) | NO
6 | 4.3 | NA | NA | NA | NA | NA | NA | NA | NA | NA | NA | NA | Mg | -8.334454 | 4.62963e-09 | GEO | Eriksson (1982) | NO
34 | 2 | NA | 0 | 75 | 150 | N2 | 5.04 | NA | 8 | 0.91 | 0 | 306.454 | Si | -10.65758 | 2.2e-11 | BET | Hausrath and Brantley (2010) | NO | anoxic
34 | 2 | NA | 0.7 | 75 | 150 | N2 | 5.04 | NA | 8 | 0.91 | 0 | 306.454 | Mg | -10.60206 | 2.5e-11 | BET | Hausrath and Brantley (2010) | NO | benchtop anoxic
34 | 0.36 | NA | 3.35 | 75 | 150 | N2 | 5.04 | NA | 8 | 0.91 | 0 | 306.454 | Mg | -10.49485 | 3.2e-11 | BET | Hausrath and Brantley (2010) | NO | benchtop anoxic
22.1 | 2 | NA | 0 | 75 | 150 | N2 | 5.04 | NA | 8 | 0.91 | NA | 306.454 | Mg | -10.55284 | 2.8e-11 | BET | Hausrath and Brantley (2010) | NO | benchtop oxic
22.1 | 2 | NA | 0.7 | 75 | 150 | N2 | 5.04 | NA | 8 | 0.91 | NA | 306.454 | Mg | -10.61979 | 2.4e-11 | BET | Hausrath and Brantley (2010) | NO | benchtop oxic
22.1 | 0.36 | NA | 3.35 | 75 | 150 | N2 | 5.04 | NA | 8 | 0.91 | NA | 306.454 | Mg | -10.60206 | 2.5e-11 | BET | Hausrath and Brantley (2010) | NO | benchtop oxic
5.6 | 2 | NA | 0 | 75 | 150 | N2 | 5.04 | NA | 8 | 0.91 | NA | 306.454 | Mg | -10.55284 | 2.8e-11 | BET | Hausrath and Brantley (2010) | NO | refrigerator
5.6 | 2 | NA | 0.7 | 75 | 150 | N2 | 5.04 | NA | 8 | 0.91 | NA | 306.454 | Mg | -10.56864 | 2.7e-11 | BET | Hausrath and Brantley (2010) | NO | refrigerator
5.6 | 0.36 | NA | 3.35 | 75 | 150 | N2 | 5.04 | NA | 8 | 0.91 | NA | 306.454 | Mg | -10.4318 | 3.7e-11 | BET | Hausrath and Brantley (2010) | NO | refrigerator
-19.4 | 0.36 | NA | 3.35 | 75 | 150 | N2 | 5.04 | NA | 8 | 0.91 | NA | 306.454 | Mg | -11.25964 | 5.5e-12 | BET | Hausrath and Brantley (2010) | NO | freezer
-19.4 | 1.63 | NA | 3.35 | 75 | 150 | N2 | 5.04 | NA | 8 | 0.91 | NA | 306.454 | Mg | -10.4437 | 3.6e-11 | BET | Hausrath and Brantley (2010) | NO | freezer
15 | 8.2 | 1680 | 0.72 | 84 | 216 | Ar | 0.9 | 0 | 0 | 0.93 | 0.00042 | 70.21644 | Si | -10.93651 | 1.157407e-11 | GEO | Flipkens (2023) | NO | No rotation, calculated from Si release, average, ionic strength calculated using relationship given by Zeebe and Wolf-Gladrow (2001)
15 | 8.2 | 1680 | 0.72 | 84 | 216 | Ar | 0.9 | 18 | 18 | 0.93 | 0.00042 | 70.21644 | Si | -9.915324 | 1.215278e-10 | GEO | Flipkens (2023) | NO | low rotation, calculated from Si release, average, ionic strength calculated using relationship given by Zeebe and Wolf-Gladrow (2001)
15 | 8.2 | 1680 | 0.72 | 84 | 216 | Ar | 0.9 | 54 | 54 | 0.93 | 0.00042 | 70.21644 | Si | -9.82257 | 1.50463e-10 | GEO | Flipkens (2023) | NO | high rotation, calculated from Si release, average, ionic strength calculated using relationship given by Zeebe and Wolf-Gladrow (2001)
16.75 | 8.2 | 2112 | 0.72 | 91 | 224 | N2 | 0.295 | 155 | 155 | 0.94 | 0.000485 | 24.23288 | Si | -10.93651 | 1.157407e-11 | BET | Montserrat (2017) | NO | A1 FSW, D10 and D90 used as upper and lower limit of grainsize, pH not reported but very likely = 8.2
17.7 | 8.2 | 480 | 0.72 | 91 | 224 | N2 | 0.295 | 155 | 155 | 0.94 | 0.000444 | 24.23288 | Si | -10.45939 | 3.472222e-11 | BET | Montserrat (2017) | NO | A1 FSW, D10 and D90 used as upper and lower limit of grainsize, pH not reported but very likely = 8.2
17.5 | 8.2 | 3288 | 0.72 | 91 | 224 | N2 | 0.295 | 155 | 155 | 0.94 | 0.000384 | 24.23288 | Si | -10.63548 | 2.314815e-11 | BET | Montserrat (2017) | NO | A1 FSW, D10 and D90 used as upper and lower limit of grainsize, pH not reported but very likely = 8.2
16.75 | 7.94 | 3288 | 0.72 | 91 | 224 | N2 | 0.295 | 155 | 155 | 0.94 | 0.000485 | 24.23288 | Si | -10.63548 | 2.314815e-11 | BET | Montserrat (2017) | NO | A3 ASW D10 and D90 used as upper and lower limit of grainsize
16.75 | 7.95 | 3288 | 0.705 | 91 | 224 | N2 | 0.295 | 155 | 155 | 0.94 | 0.000485 | 24.23288 | Si | -10.45939 | 3.472222e-11 | BET | Montserrat (2017) | NO | A3 ASW-Ca D10 and D90 used as upper and lwer limit of grainsize
16.75 | 8.01 | 3288 | 0.623 | 91 | 224 | N2 | 0.295 | 155 | 155 | 0.94 | 0.000485 | 24.23288 | Si | -9.82257 | 1.50463e-10 | BET | Montserrat (2017) | NO | A3 ASW-CaMg
30 | 7.5 | 340 | NA | 75 | 175 | NA | NA | 200 | 200 | 0.9 | NA | NA | Si | -9.110698 | 7.75e-10 | GEO | Torres (2019) | NO | Use of siderophores
25 | 6.21 | 2256 | NA | 65 | 125 | Kr | 0.147 | 150 | 150 | 0.9 | NA | 7.604621 | Si | -11.84466 | 1.43e-12 | BET | Gerrits (2020) | YES | Abiotic, no fungus, pH not kept constant (0.01 change), Iron precipitation occurred
25 | 5.82 | 888 | NA | 65 | 125 | Kr | 0.142 | 150 | 150 | 0.9 | NA | 7.345961 | Si | -11.47237 | 3.37e-12 | BET | Gerrits (2020) | YES | Abiotic, no fungus, pH not kept constant (0.20 change), Iron precipitation occurred
25 | 5.81 | 864 | NA | 65 | 125 | Kr | 0.142 | 150 | 150 | 0.9 | NA | 7.345961 | Si | -11.50169 | 3.15e-12 | BET | Gerrits (2020) | YES | Abiotic, no fungus, pH not kept constant (0.04 change), Iron precipitation occurred
25 | 5.9 | 1008 | NA | 65 | 125 | Kr | 0.11 | 150 | 150 | 0.9 | NA | 5.690533 | Si | -11.40561 | 3.93e-12 | BET | Gerrits (2020) | YES | Abiotic, no fungus, pH not kept constant (0.01 change), Iron precipitation occurred
25 | 2.79 | 840 | NA | 65 | 125 | Kr | 0.11 | 150 | 150 | 0.9 | NA | 5.690533 | Si | -9.124939 | 7.5e-10 | BET | Gerrits (2020) | YES | Abiotic, no fungus, pH not kept constant (0.60 change)
25 | 6.21 | 2256 | NA | 65 | 125 | Kr | 0.147 | 150 | 150 | 0.9 | NA | 7.604621 | Si | -10.98297 | 1.04e-11 | BET | Gerrits (2020) | MARK | Fungus WT
25 | 6.21 | 2256 | NA | 65 | 125 | Kr | 0.147 | 150 | 150 | 0.9 | NA | 7.604621 | Si | -11.56864 | 2.7e-12 | BET | Gerrits (2020) | MARK | fungus kppks
25 | 5.82 | 888 | NA | 65 | 125 | Kr | 0.142 | 150 | 150 | 0.9 | NA | 7.345961 | Si | -9.928118 | 1.18e-10 | BET | Gerrits (2020) | MARK | Fungus WT
25 | 5.93 | 864 | NA | 65 | 125 | Kr | 0.142 | 150 | 150 | 0.9 | NA | 7.345961 | Si | -10.69037 | 2.04e-11 | BET | Gerrits (2020) | MARK | Fungus WT
25 | 5.9 | 1008 | NA | 65 | 125 | Kr | 0.11 | 150 | 150 | 0.9 | NA | 5.690533 | Si | -10.77469 | 1.68e-11 | BET | Gerrits (2020) | MARK | Fungus WT
25 | 5.82 | 888 | NA | 65 | 125 | Kr | 0.142 | 150 | 150 | 0.9 | NA | 7.345961 | Si | -10.61979 | 2.4e-11 | BET | Gerrits (2020) | MARK | Fungus kppks
25 | 5.81 | 864 | NA | 65 | 125 | Kr | 0.142 | 150 | 150 | 0.9 | NA | 7.345961 | Si | -10.6968 | 2.01e-11 | BET | Gerrits (2020) | MARK | Fungus kppks
25 | 5.9 | 1008 | NA | 65 | 125 | Kr | 0.11 | 150 | 150 | 0.9 | NA | 5.690533 | Si | -10.96257 | 1.09e-11 | BET | Gerrits (2020) | MARK | fungus kppks
30 | 7.2 | 79 | NA | 150 | 300 | NA | 0.01064 | 120 | 120 | 0.88 | NA | NA | Si | -8.221849 | 6e-09 | GEO | Lunstrum (2023) | NO | Shewanella oneidensis wildtype
30 | 7.2 | 46 | NA | 150 | 300 | NA | 0.01064 | 120 | 120 | 0.88 | NA | NA | Si | -8.187087 | 6.5e-09 | GEO | Lunstrum (2023) | NO | Shewanella oneidensis wildtype
30 | 7.2 | 53 | NA | 150 | 300 | NA | 0.01064 | 120 | 120 | 0.88 | NA | NA | Si | -8.79588 | 1.6e-09 | GEO | Lunstrum (2023) | NO | Shewanella oneidensis + siderophores (1µM) added
30 | 7.2 | 79 | NA | 150 | 300 | NA | 0.01064 | 120 | 120 | 0.88 | NA | NA | Si | -8.221849 | 6e-09 | GEO | Lunstrum (2023) | NO | Shewanella oneidensis + siderophores (50µM) added
30 | 7.2 | 46 | NA | 150 | 300 | NA | 0.01064 | 120 | 120 | 0.88 | NA | NA | Si | -8.154902 | 7e-09 | GEO | Lunstrum (2023) | NO | Shewanella oneidensis + siderophores (50µM) added
30 | 7.2 | 48 | NA | 150 | 300 | NA | 0.01064 | 120 | 120 | 0.88 | NA | NA | Si | -9.283997 | 5.2e-10 | GEO | Lunstrum (2023) | NO | siderophores (0.05µM) added
30 | 7.2 | 48 | NA | 150 | 300 | NA | 0.01064 | 120 | 120 | 0.88 | NA | NA | Si | -9.283997 | 5.2e-10 | GEO | Lunstrum (2023) | NO | siderophores (1µM) added
30 | 7.2 | 48 | NA | 150 | 300 | NA | 0.01064 | 120 | 120 | 0.88 | NA | NA | Si | -9 | 1e-09 | GEO | Lunstrum (2023) | NO | siderophores (50µM) added

## Olivine reserve data
Country | Region | Type | Dunite mass (Mt) | Reference | Latitude | Longitude | Comment
Norway | Western Norway | mine | 2000 | Caserini (2022), Harben and Smith (2006) | 62.029485 | 5.536322
China | east central china | reserve | NA | Su (2016) | 34.455879 | 118.820123 | Sulu
China | east central china | reserve | NA | Su (2016) | 31.25 | 115 | Dabie
China | Qinling | reserve | NA | Su (2016), Liu (2009) | 35.1330299 | 112.35751 | Dunite source the size of 20 km2, consisting of 90% Dunite
China | Xixia County | reserve | 9 | Caserini (2022) | 33.307 | 111.474 | Yutian County and Xixia County, 9 Mt for both
South Korea | Gyeonggi-do | reserve | NA | Su (2016) | 37.5 | 127.25
Japan | Hokkaido | mine | 100 | Caserini (2022) | 43.2203266 | 142.8634737 | Horoman hill
Japan | Kyushu | reserve | NA | Su (2016) | 33.50876 | 130.6942 | Mt Sangun
Japan | Chūgoku | reserve | NA | Su (2016) | 34.058 | 131.8037 | Tari-Misaka ultramafic complex
Japan | Kantō | reserve | NA | Su (2016) | 36.1655081 | 139.0059852 | Sanbagawa metamorphic belt
Sweden | Jämtland | reserve | NA | Su (2016), Gilio (2015), Reuber (1982) | 64.7574743 | 14.5287683 | Seve Nappe Complex, dunite body is only 200 m x 30m
Spain | A Coruña | mine | 600 | Kremer (2019) | 43.3623436 | -8.4115401
Spain | Málaga | reserve | NA | Su (2016), Kremer (2019) | 36.746209 | -5.1612251
Morocco | Tanger-Tetouan-Al Hoceima | reserve | NA | Su (2016), Reuber (1982) | 34.95 | -4.216667 | Beni Bouchaïb, mostly hazburgite, core is made of lherzolites
Morocco | Drâa-Tafilalet Region | reserve | NA | Ahmed (2005) | 30.5168 | -6.90795 | Bou Azzer, heavily serpentized and composed mostly of harzburgite with some dunite
Italy | Piedmont | mine | 650 | Caserini (2022) | 45.0522366 | 7.5153885
Austria | Tirol | reserve | NA | Su (2016), Melcher (2002) | 46.95 | 10.1666667 | Hochnörderer, Alps, mostly hazburgite and serpentinized, uncertain how much dunite
Austria | Styria | reserve | NA | Su (2016), Melcher (2002) | 48.7393186 | 15.6268571 | Pernegg an der Mur, Alps, mostly hazburgite and serpentinized, uncertain how much dunite
Austria | Styria | reserve | NA | Su (2016), Melcher (2002) | 46.8534 | 15.33277 | Kraubath an der Mur, Alps, mostly hazburgite and serpentinized, uncertain how much dunite
Austria | Styria | reserve | NA | Su (2016), Melcher (2002) | 47.4666667 | 14.25 | Hochgrößen, Alps, mostly hazburgite and serpentinized, uncertain how much dunite
Slovenia | Drava | reserve | NA | Su (2016), Kirst (2010), De Hoog (2009) | 46.5097743 | 15.4096377 | Pohorje, Serpentinized hazburgite and dunite
Czechia | Vysočina | reserve | NA | Su (2016), Ackerman (2013), Fiala and Padera (1977) | 50.8784035 | 14.3715503 | Bohemian Massifn mostly other material other than serpentinized dunite
Canada | Omineca Country | reserve | NA | Su (2016), Tommasi (2006) | 54.53544 | -124.18464 | Murray ridge, mostly hazburgite, however, the hazburgite is rather olivine pure (70-80% olivine)
India | Tamil Nadu | reserve | 121.8 | Bhavan (2019) | 11.1271225 | 78.6568942
India | Karnataka | reserve | 31.831 | Bhavan (2019) | 15.3172775 | 75.7138884
India | Jharkhand | reserve | 17.242 | Bhavan (2019) | 23.6101808 | 85.2799354
India | Odisha | reserve | 12.145 | Bhavan (2019) | 20.9516658 | 85.0985236
India | Nagaland | reserve | 4.8 | Bhavan (2019) | 26.1584354 | 94.5624426
Russia | Siberia | reserve | NA | Su (2016) | 61.5345153 | 99.2497254 | Saramta massif (also called Sharyzhalgay complex), mostly hazburgite, limited span (1 km diameter)
Russia | Khabarovsk Krai | reserve | NA | Malitch (2012), Burg (2009), Malitch (2020) | 57.5863 | 134.6532 | Kondyor massif
Indonesia | South Sulawesi | reserve | NA | Su (2016), Maulana (2015), Sufriadin (2020) | -4.8325725 | 119.7121932 | Bantimalam, mostly hazburgite, or very serpentinized dunite
Venuzuela | Cojedes | reserve | NA | Su (2016) | 9.9128832 | -68.3076366 | Tinaquillo, uncertain how pure or how much
US | Washington state | reserve | 200000 | Caserini (2022) | 48.70456 | -121.987373 | Twin Sisters Peaks
US | North Carolina | reserve | 300 | Caserini (2022) | 35.7595731 | -79.0192997
Oman | Samail | reserve | NA | Cocomazzi (2020), Braun and Kelemen (2002) | 23.29688 | 57.97308 | Wadi Tayin massif, harzburgite with veins of dunite up to 160 m thick
New Zealand | Tasman District | reserve | NA | Jugum (2019) | -41.35 | 173.3667 | Dun mountain
Australia | Western Australia | reserve | NA | Grguric (2013) | -26.71 | 116.4 | Agnew-Wiluna belt
Greenland | Sermersooq | reserve | NA | Nutman (2021), Friend (2011) | 64.18 | -51.74 | Isua greenstone belt
Hawaii | Kau | beach | NA | NA | 18.936308 | -155.646453
France | La Réunion | beach | NA | NA | -21.365023 | 55.763608
Germany | Rhineland-Palatinate | reserve | NA | Sundermeyer (2020) | 50.28977 | 7.03102 | Eifel
Germany | Rhineland-Palatinate | reserve | NA | Ulianov (2007) | 48.11036 | -7.665712 | KaiserStuhl
Iceland | Northeastern Region | reserve | NA | Thomson and Maclennan (2013) | 65.12281 | -16.29533 | Herðubreiðartögl
Iceland | Northeastern Region | reserve | NA | Thomson and Maclennan (2013) | 65.12281 | -16.29533 | Einstæðingur
Iceland | Northeastern Region | reserve | NA | Thomson and Maclennan (2013) | 65.07716 | -16.68048 | Kistufell
Iceland | Northeastern Region | reserve | NA | Thomson and Maclennan (2013) | 65.77078 | -16.88193 | Gæsafjöll
Iceland | Northeastern Region | reserve | NA | Thomson and Maclennan (2013) | 65.81145 | -17.00691 | Borgarhraun
Iceland | Southern Region | reserve | NA | Thomson and Maclennan (2013) | 64.07411 | -18.21611 | Laki
Iceland | Southern Region | reserve | NA | Thomson and Maclennan (2013) | 63.79978 | -18.93828 | Mælifell
Iceland | Southern Region | reserve | NA | Thomson and Maclennan (2013) | 64.19111 | -21.03551 | Miðfell
Iceland | Western Region | reserve | NA | Thomson and Maclennan (2013) | 64.77363 | -23.65565 | Stapafell
Iceland | Southern Peninsula Region | reserve | NA | Thomson and Maclennan (2013) | 63.82123 | -22.62635 | Háleyjabunga
Iceland | Southern Region | reserve | NA | Thomson and Maclennan (2013) | 64.3492 | -20.95273 | Lágafell
Turkey | Bursa | reserve | NA | Ağrılı (2019) | 40.15 | 29.020833
Turkey | Konya-Antalya-Isparta-Burdur | reserve | NA | Ağrılı (2019) | 38.013333 | 32.698889
Turkey | Muğla | reserve | NA | Ağrılı (2019), Kremer (2019) | 37.030278 | 28.506389
Turkey | Hatay | reserve | NA | Ağrılı (2019) | 36.430278 | 36.174167

## References
References | Dataset | Full reference
Bailey (1974) | Olivine dissolution | Bailey, A.: Proceedings of the International Symposium on Water-Rock Interaction (eds. J. Cadek and T. Paces), in: Effects of temperature on the reaction of silicates with aqueous solutions in the low temperature range, Geological Survey Prague, Prague, 375–380, 1976.
Blum and Lasaga (1988) | Olivine dissolution | Blum, A. and Lasaga, A.: Role of surface speciation in the low-temperature dissolution of minerals, Nature, 331, 431–433, https://doi.org/10.1038/331431a0, 1988.
Chen and Brantley (2000) | Olivine dissolution | Chen, Y. and Brantley, S. L.: Dissolution of forsteritic olivine at 65°C and 2, Chem. Geol., 165, 267–281, https://doi.org/10.1016/S0009-2541(99)00177-1, 2000.
Golubev et al. (2005) | Olivine dissolution | Golubev, S. V., Pokrovsky, O. S., and Schott, J.: Experimental determination of the effect of dissolved CO2 on the dissolution kinetics of Mg and Ca silicates at 25 °C, Chem. Geol., 217, 227–238, https://doi.org/10.1016/j.chemgeo.2004.12.011, 2005.
Grandstaff (1986) | Olivine dissolution | Grandstaff, D. E.: The dissolution rate of forsteritic olivine from Hawaiian beach sand, in: Rates of Chemical Weathering of Rocks and Minerals, edited by: Colman, S. M. and Dethier, D. P., Academic Press, 41–57, 1986.
Hanchen et al. (2006) | Olivine dissolution | Hänchen, M., Prigiobbe, V., Storti, G., Seward, T. M., and Mazzotti, M.: Dissolution kinetics of fosteritic olivine at 90–150°C including effects of the presence of CO2, Geochim. Cosmochim. Acta, 70, 4403–4416, https://doi.org/10.1016/j.gca.2006.06.1560, 2006.
Luce et al. (1972) | Olivine dissolution | Luce, R. W., Bartlett, R. W., and Parks, G. A.: Dissolution kinetics of magnesium silicates, Geochim. Cosmochim. Acta, 36, 35–50, https://doi.org/10.1016/0016-7037(72)90119-6, 1972.
Oelkers (2001) | Olivine dissolution | Oelkers, E. H.: An experimental study of forsterite dissolution rates as a function of temperature and aqueous Mg and Si concentrations, Chem. Geol., 175, 485–494, https://doi.org/10.1016/S0009-2541(00)00352-1, 2001.
Olsen et al. (2015) | Olivine dissolution | Olsen, A. A., Hausrath, E. M., and Rimstidt, J. D.: Forsterite dissolution rates in Mg-sulfate-rich Mars-analog brines and implications of the aqueous history of Mars, J. Geophys. Res. Planets, 120, 388–400, https://doi.org/10.1002/2014JE004664, 2015.
Olsen et al. (2008) | Olivine dissolution | Olsen, A. A. and Donald Rimstidt, J.: Oxalate-promoted forsterite dissolution at low pH, Geochim. Cosmochim. Acta, 72, 1758–1766, https://doi.org/10.1016/j.gca.2007.12.026, 2008.
Pokrovsky and Schott (2000) | Olivine dissolution | Pokrovsky, O. S. and Schott, J.: Kinetics and mechanism of forsterite dissolution at 25°C and pH from 1 to 12, Geochim. Cosmochim. Acta, 64, 3313–3325, https://doi.org/10.1016/S0016-7037(00)00434-8, 2000.
Prigiobbe et al. (2009) | Olivine dissolution | Prigiobbe, V., Costa, G., Baciocchi, R., Hänchen, M., and Mazzotti, M.: The effect of CO2 and salinity on olivine dissolution kinetics at 120°C, Chem. Eng. Sci., 64, 3510–3515, https://doi.org/10.1016/j.ces.2009.04.035, 2009.
Rosso and Rimstidt (2000) | Olivine dissolution | Rosso, J. J. and Rimstidt, J. D.: A high resolution study of forsterite dissolution rates, Geochim. Cosmochim. Acta, 64, 797–811, https://doi.org/10.1016/S0016-7037(99)00354-3, 2000.
Shirokova et al. (2012) | Olivine dissolution | Shirokova, L. S., Bénézeth, P., Pokrovsky, O. S., Gerard, E., Ménez, B., and Alfredsson, H.: Effect of the heterotrophic bacterium Pseudomonas reactans on olivine dissolution kinetics and implications for CO2 storage in basalts, Geochim. Cosmochim. Acta, 80, 30–50, https://doi.org/10.1016/j.gca.2011.11.046, 2012.
Siegel and Pfannkuch(1984) | Olivine dissolution | Siegel, D. I. and Pfannkuch, H. O.: Silicate mineral dissolution at pH 4 and near standard temperature and pressure, Geochim. Cosmochim. Acta, 48, 197–201, https://doi.org/10.1016/0016-7037(84)90362-4, 1984.
Van Herk et al. (1989) | Olivine dissolution | Van Herk, J., Pietersen, H. S., and Schuiling, R. D.: Neutralization of industrial waste acids with olivine — The dissolution of forsteritic olivine at 40–70°C, Chem. Geol., 76, 341–352, https://doi.org/10.1016/0009-2541(89)90102-2, 1989.
Wogelius and Walther (1991) | Olivine dissolution | Wogelius, R. A. and Walther, J. V.: Olivine dissolution at 25°C: Effects of pH, CO2, and organic acids, Geochim. Cosmochim. Acta, 55, 943–954, https://doi.org/10.1016/0016-7037(91)90153-V, 1991.
Wogelius and Walther (1992) | Olivine dissolution | Wogelius, R. A. and Walther, J. V.: Olivine dissolution kinetics at near-surface conditions, Chem. Geol., 97, 101–112, https://doi.org/10.1016/0009-2541(92)90138-U, 1992.
Giammar et al. (2005) | Olivine dissolution | Giammar, D. E., Bruant, R. G., and Peters, C. A.: Forsterite dissolution and magnesite precipitation at conditions relevant for deep saline aquifer storage and sequestration of carbon dioxide, Chem. Geol., 217, 257–276, https://doi.org/10.1016/j.chemgeo.2004.12.013, 2005.
Eriksson (1982) | Olivine dissolution | Eriksson, E.: On the rate of dissolution of olivine in aqueous solutions, Vatten, 38, 409–415, 1982.
Hausrath and Brantley (2010) | Olivine dissolution | Hausrath, E. M. and Brantley, S. L.: Basalt and olivine dissolution under cold, salty, and acidic conditions: What can we learn about recent aqueous weathering on Mars?, J. Geophys. Res. Planets, 115, https://doi.org/10.1029/2010JE003610, 2010.
Flipkens (2023) | Olivine dissolution | Flipkens, G., Fuhr, M., Fiers, G., Meysman, F. J. R., Town, R. M., and Blust, R.: Enhanced olivine dissolution in seawater through continuous grain collisions, Geochim. Cosmochim. Acta, 359, 84–99, https://doi.org/10.1016/j.gca.2023.09.002, 2023.
Montserrat (2017) | Olivine dissolution | Montserrat, F., Renforth, P., Hartmann, J., Leermakers, M., Knops, P., and Meysman, F. J. R.: Olivine Dissolution in Seawater: Implications for CO2 Sequestration through Enhanced Weathering in Coastal Environments, Environ. Sci. Technol., 51, 3960–3972, https://doi.org/10.1021/acs.est.6b05942, 2017.
Torres (2019) | Olivine dissolution | Torres, M. A., Dong, S., Nealson, K. H., and West, A. J.: The kinetics of siderophore-mediated olivine dissolution, Geobiology, 17, 401–416, https://doi.org/10.1111/gbi.12332, 2019.
Gerrits (2020) | Olivine dissolution | Gerrits, R., Pokharel, R., Breitenbach, R., Radnik, J., Feldmann, I., Schuessler, J. A., von Blanckenburg, F., Gorbushina, A. A., and Schott, J.: How the rock-inhabiting fungus K. petricola A95 enhances olivine dissolution through attachment, Geochim. Cosmochim. Acta, 282, 76–97, https://doi.org/10.1016/j.gca.2020.05.010, 2020.
Lunstrum (2023) | Olivine dissolution | Lunstrum, A., Van Den Berghe, M., Bian, X., John, S., Nealson, K., and West, A. J.: Bacterial use of siderophores increases olivine dissolution rates by nearly an order of magnitude ¦ Geochemical Perspectives Letters, Geochem. Perspect. Lett., 25, https://doi.org/10.7185/geochemlet.2315, 2023.
Ackerman (2013) | Olivine reserves | Ackerman, L., Pitcher, L., Strnad, L., Puchtel, I. S., Jelínek, E., Walker, R. J., and Rohovec, J.: Highly siderophile element geochemistry of peridotites and pyroxenites from Horní Bory, Bohemian Massif: Implications for HSE behaviour in subduction-related upper mantle, Geochim. Cosmochim. Acta, 100, 158–175, https://doi.org/10.1016/j.gca.2012.09.050, 2013.
Ağrılı (2019) | Olivine reserves | Ağrılı, H.: Magnesite and Olivine Deposits of Turkey, in: Mineral Resources of Turkey, edited by: Pirajno, F., Ünlü, T., Dönmez, C., and Şahin, M. B., Springer International Publishing, Cham, 731–746, https://doi.org/10.1007/978-3-030-02950-0_16, 2019.
Ahmed (2005) | Olivine reserves | Ahmed, A. H., Arai, S., Abdel-Aziz, Y. M., and Rahimi, A.: Spinel composition as a petrogenetic indicator of the mantle section in the Neoproterozoic Bou Azzer ophiolite, Anti-Atlas, Morocco, Precambrian Res., 138, 225–234, https://doi.org/10.1016/j.precamres.2005.05.004, 2005.
Bhavan (2019) | Olivine reserves | Bhavan, I.: Minor Minerals 30.7 Dunite & Pyroxenite, in: Indian Minerals Yearbook 2019 (Part- III : Mineral Reviews) 58th Edition., 2019.
Braun (2002) | Olivine reserves | Braun, M. G. and Kelemen, P. B.: Dunite distribution in the Oman Ophiolite: Implications for melt flux through porous dunite conduits, Geochem. Geophys. Geosystems, 3, 1–21, https://doi.org/10.1029/2001GC000289, 2002.
Burg (2009) | Olivine reserves | Burg, J.-P., Bodinier, J.-L., Gerya, T., Bedini, R.-M., Boudier, F., Dautria, J.-M., Prikhodko, V., Efimov, A., Pupier, E., and Balanec, J.-L.: Translithospheric Mantle Diapirism: Geological Evidence and Numerical Modelling of the Kondyor Zoned Ultramafic Complex (Russian Far-East), J. Petrol., 50, 289–321, https://doi.org/10.1093/petrology/egn083, 2009.
Caserini (2022) | Olivine reserves | Caserini, S., Storni, N., and Grosso, M.: The Availability of Limestone and Other Raw Materials for Ocean Alkalinity Enhancement, Glob. Biogeochem. Cycles, 36, e2021GB007246, https://doi.org/10.1029/2021GB007246, 2022.
Cocomazzi (2020) | Olivine reserves | Cocomazzi, G., Grieco, G., Tartarotti, P., Bussolesi, M., Zaccarini, F., Crispini, L., and Science Team, O. D. P.: The Formation of Dunite Channels within Harzburgite in the Wadi Tayin Massif, Oman Ophiolite: Insights from Compositional Variability of Cr-Spinel and Olivine in Holes BA1B and BA3A, Oman Drilling Project, Minerals, 10, 167, https://doi.org/10.3390/min10020167, 2020.
De Hoog (2009) | Olivine reserves | De Hoog, J. C. M., Janák, M., Vrabec, M., and Froitzheim, N.: Serpentinised peridotites from an ultrahigh-pressure terrane in the Pohorje Mts. (Eastern Alps, Slovenia): Geochemical constraints on petrogenesis and tectonic setting, Lithos, 109, 209–222, https://doi.org/10.1016/j.lithos.2008.05.006, 2009.
Fiala (1977) | Olivine reserves | Fiala, J. and Paděra, K.: The chemistry of the minerals of the pyrope dunite from borehole T-7 near Staré (Bohemia), Tschermaks Mineral. Petrogr. Mitteilungen, 24, 205–219, https://doi.org/10.1007/BF01081128, 1977.
Friend (2011) | Olivine reserves | Friend, C. R. L. and Nutman, A. P.: Dunites from Isua, Greenland: A ca. 3720 Ma window into subcrustal metasomatism of depleted mantle, Geology, 39, 663–666, https://doi.org/10.1130/G31904.1, 2011.
Gilio (2015) | Olivine reserves | Gilio, M., Clos, F., and van Roermund, H. L. M.: The Friningen Garnet Peridotite (central Swedish Caledonides). A good example of the characteristic PTt path of a cold mantle wedge garnet peridotite, Lithos, 230, 1–16, https://doi.org/10.1016/j.lithos.2015.05.003, 2015.
Grguric (2013) | Olivine reserves | Grguric, B. A., Seat, Z., Karpuzov, A. A., and Simonov, O. N.: The West Jordan deposit, a newly-discovered type 2 dunite-hosted nickel sulphide system in the northern Agnew–Wiluna belt, Western Australia, Ore Geol. Rev., 51, 79–92, https://doi.org/10.1016/j.oregeorev.2012.12.003, 2013.
Harben (2006) | Olivine reserves | Harben, P. W. and Smith, C., Jr.: Olivine, in: Industrial minerals & rocks: commodities, markets, and uses, edited by: Kogel, J. E., Trivedi, N. C., Barker, J. M., and Krukowski, S. T., SME, Littleton, Colo., 679–683, 2006.
Jugum (2019) | Olivine reserves | Jugum, D., Stewart, E., Palin, J. M., Mortimer, N., Norris, R. J., and Lamb, W. M.: Chapter 5 Correlations between a heterogeneous mantle and multiple stages of crustal growth: a review of the Dun Mountain ophiolite, New Zealand, Geol. Soc. Lond. Mem., 49, 75–92, https://doi.org/10.1144/M49.3, 2019.
Kirst (2010) | Olivine reserves | Kirst, F., Sandmann, S., Nagel, T., Froitzheim, N., and Janák, M.: Tectonic evolution of the southeastern part of the Pohorje Mountains (Eastern Alps, Slovenia), Geol. Carpathica, 61, 451–461, https://doi.org/10.2478/v10096-010-0027-y, 2010.
Kremer (2019) | Olivine reserves | Kremer, D., Etzold, S., Boldt, J., Blaum, P., Hahn, K. M., Wotruba, H., and Telle, R.: Geological Mapping and Characterization of Possible Primary Input Materials for the Mineral Sequestration of Carbon Dioxide in Europe, Minerals, 9, 485, https://doi.org/10.3390/min9080485, 2019.
Liu (2009) | Olivine reserves | Liu, J., Sun, Y., Tong, L., and Sun, W.: Emplacement age of the Songshugou ultramafic massif in the Qinling orogenic belt, and geologic implications, Int. Geol. Rev., 51, 58–76, https://doi.org/10.1080/00206810802650576, 2009.
Malitch (2012) | Olivine reserves | Malitch, K. N., Efimov, A. A., and Badanina, I. Yu.: The age of Kondyor massif dunites (Aldan Province, Russia): First U-Pb isotopic data, Dokl. Earth Sci., 446, 1054–1058, https://doi.org/10.1134/S1028334X12080053, 2012.
Maulana (2015) | Olivine reserves | Maulana, A., Christy, A. G., and Ellis, D. J.: Petrology, geochemistry and tectonic significance of serpentinized ultramafic rocks from the South Arm of Sulawesi, Indonesia, Geochemistry, 75, 73–87, https://doi.org/10.1016/j.chemer.2014.09.003, 2015.
Melcher (2002) | Olivine reserves | Melcher, F., Meisel, T., Puhl, J., and Koller, F.: Petrogenesis and geotectonic setting of ultramafic rocks in the Eastern Alps: constraints from geochemistry, Lithos, 65, 69–112, https://doi.org/10.1016/S0024-4937(02)00161-5, 2002.
Nutman (2021) | Olivine reserves | Nutman, A. P., Scicchitano, M. R., Friend, C. R. L., Bennett, V. C., and Chivas, A. R.: Isua (Greenland) ~3700 Ma meta-serpentinite olivine Mg# and δ18O signatures show connection between the early mantle and hydrosphere: Geodynamic implications, Precambrian Res., 361, 106249, https://doi.org/10.1016/j.precamres.2021.106249, 2021.
Reuber (1982) | Olivine reserves | Reuber, I., Michard, A., Chalouan, A., Juteau, T., and Jermoumi, B.: Structure and emplacement of the Alpine-type peridotites from Beni Bousera, Rif, Morocco: A polyphase tectonic interpretation, Tectonophysics, 82, 231–251, https://doi.org/10.1016/0040-1951(82)90047-6, 1982.
Su (2016) | Olivine reserves | Su, B., Chen, Y., Guo, S., and Liu, J.: Origins of orogenic dunites: Petrology, geochemistry, and implications, Gondwana Res., 29, 41–59, https://doi.org/10.1016/j.gr.2015.08.001, 2016.
Sufriadin (2020) | Olivine reserves | Sufriadin, Widodo, S., Thamrin, M., Maulana, A., Ito, A., and Otake, T.: The nature of ultramafic rocks from Sulawesi, Indonesia and their suitability for CO2 sequestration, IOP Conf. Ser. Earth Environ. Sci., 589, 012024, https://doi.org/10.1088/1755-1315/589/1/012024, 2020.
Sundermeyer (2020) | Olivine reserves | Sundermeyer, C., Gätjen, J., Weimann, L., and Wörner, G.: Timescales from magma mixing to eruption in alkaline volcanism in the Eifel volcanic fields, western Germany, Contrib. Mineral. Petrol., 175, 77, https://doi.org/10.1007/s00410-020-01715-y, 2020.
Thomson (2013) | Olivine reserves | Thomson, A. and Maclennan, J.: The Distribution of Olivine Compositions in Icelandic Basalts and Picrites, J. Petrol., 54, 745–768, https://doi.org/10.1093/petrology/egs083, 2013.
Tommasi (2006) | Olivine reserves | Tommasi, A., Vauchez, A., Godard, M., and Belley, F.: Deformation and melt transport in a highly depleted peridotite massif from the Canadian Cordillera: Implications to seismic anisotropy above subduction zones, Earth Planet. Sci. Lett., 252, 245–259, https://doi.org/10.1016/j.epsl.2006.09.042, 2006.
Ulianov (2007) | Olivine reserves | Ulianov, A., Müntener, O., Ulmer, P., and Pettke, T.: Entrained Macrocryst Minerals as a Key to the Source Region of Olivine Nephelinites: Humberg, Kaiserstuhl, Germany, J. Petrol., 48, 1079–1118, https://doi.org/10.1093/petrology/egm011, 2007.