## Worksheet
Biochar characteristics |  | Basalt characteristics
Feedstock | Digestate | Na2O | 2.11 % w/w
pH (1 g : 2.5 mL H2O) | 10.47 | MgO | 4.82 % w/w
Bulk Density | 475 kg m3 | Al2O3 | 14.7 % w/w
Specific surface (BET) | 463.68 m g−1 | SiO2 | 55.52 % w/w
Ash content | 42.3 % w/w | P2O5 | 0.17 % w/w
Total carbon | 55.4 % w/w | SO3 | 0.17 % w/w
Organic carbon | 54.9 % w/w | K2O | 2.81 % w/w
Total nitrogen | 11.1 g kg−1 | CaO | 3.01 % w/w
Na2O | 21.8 g kg−1 | TiO2 | 0.74 % w/w
MgO | 28.2 g kg−1 | Mn2O3 | 0.11 % w/w
SiO2 | 158 g kg−1 | Fe2O3 | 6.69 % w/w
P2O5 | 40.6 g kg−1 | BaO | 0.05 % w/w
SO3 | 14.4 g kg−1 | Loss on Ignition | 8.5 % w/w
K2O | 41.6 g kg−1 | Albite | 62.1 % w/w
CaO | 69.9 g kg−1 | Pyroxene | 31.4 % w/w
Fe2O3 | 11.7 g kg−1 | Olivine | 6.2 % w/w
|  | Montmorillonite | 1.2 % w/w
|  | Size fraction | % of particles
|  | > 2 mm | 27.63
|  | 500 µm–2 mm | 42.19
|  | 355–500 µm | 5.48
|  | 63–355 µm | 16.76
6.94