## Worksheet 1
Mineral composition (% w/w) | CKD | LKD
Calcite (CaCO3) | 37 | 53.8
Lime (CaO) | 1.5 | 9.4
Portlandite (Ca(OH)2) | 2.8 | 20.1
Quartz (SiO2) | 3.4 | 0.13
Anhydrite (CaSO4) | 4.7 | 2.2
Sylvite (KCl) | 0.9 | ND
Syngenite (K2Ca(SO4)2 ⋅ H2O) | 9.5 | ND
Aphthitalite ((K,Na)3Na(SO4)2) | 3.9 | ND
Amorphous phases | 34.3 | 14.4
Theoretical alkalinization potential (mmol g−1) | 1.7 | 8.8
Textural composition
D10 (µm) | 2.2 ± 0.02 | 6.4 ± 0.2
D25 (µm) | 3.9 ± 0.02 | 22 ± 1
D50 (µm) | 8.4 ± 0.05 | 72 ± 4
D75 (µm) | 24 ± 0.3 | 172 ± 12
D90 (µm) | 49 ± 0.9 | 327 ± 35
Geometric specific surface area (m2 g−1) | 0.455 ± 0.007 | 0.121 ± 0.004
BET specific surface area (m2 g−1) | 4.2 | 3.2
Particle density (g cm−3) | 2.71 ± 0.18 | 2.87 ± 0.14
Elemental composition (% w/w)
Ca | 27.8 | 44.9
Mg | 0.56 | 0.22
Zn | 0.65 | 0.0029
Pb | 0.15