## Worksheet 1
Element
composition (wt %) | CKD | LKD
Al | 3.02 | 0.038
As
Ba | 0.044 | 0.00082
Be | 9.5e-05 | 1.2e-05
Ca | 27.8 | 44.9
Cd | 0.003
Ce | 0.0025
Co | 0.0015
Cr | 0.017 | 0.0011
Cu | 0.028 | 0.0015
Fe | 2.44 | 0.11
K | 6.05 | 0.17
Li | 0.0079 | 0.00025
Mg | 0.57 | 0.22
Mn | 0.11 | 0.0049
Mo
Na | 1.22 | 0.08
Ni | 0.011
P | 0.12
Pb | 0.15
S | 4.64 | 0.63
Sc | 0.00046
Sr | 0.072 | 0.028
Ti | 0.19 | 0.0013
V | 0.036 | 0.00063
Y | 0.0013 | 0.00016
Zn | 0.65 | 0.0029